## Text
Copper in October 2015
This workbook includes an embedded Word document and 16 tables (See tabs below).
This icon is linked to an embedded text document.

## T1
TABLE 1
SALIENT STATISTICS OF THE COPPER INDUSTRY IN THE UNITED STATES1
(Metric tons, unless otherwise specified)
2015
| Source | [6 empty] | January–
| table2 | 2014p | August |  | September |  | October | October
Production:
Primary:
Mine, recoverable | (2) | 1350000 | 119000 |  | 116000 |  | 119000 | 1140000
Refinery:
Electrolytic, domestic and foreign | (4) | 535000 | 36700 |  | 38900 |  | 44200 | 401000
Electrowon | (4) | 514000 | 52400 |  | 54500 |  | 55100 | 479000
Total | (4) | 1050000 | 89100 | r | 93400 |  | 99400 | 880000
Secondary recoverable copper:
Refineries | (5) | 46000 | 3890 |  | 4200 |  | 5010 | 40500
Ingot makers3 | (5) | 55800 | 4650 |  | 4650 |  | 4650 | 46500
Brass and wire-rod mills | (5) | 606000 | 49000 | r | 50000 | r | 49400 | 490000
Foundries, etc.3 | (5) | 45000 | 3750 |  | 3750 |  | 3750 | 37500
Smelter, total | (3) | 522000 | 45700 |  | 35900 |  | 43500 | 425000
Consumption:
Apparent | (8) | 1770000 | 119000 |  | 146000 |  | 151000 | 1520000
Refined (reported) | (7) | 1760000 | 152000 |  | 157000 | r | 155000 | 1570000
Purchased copper-base scrap | (9) | 945000 | 73500 |  | 74600 |  | 74100 | 743000
Stocks at end of period:
Total refined | (10) | 189000 | 179000 |  | 182000 |  | 188000 | 188000
Blister, etc. | (10) | 9860 | 35500 |  | 42600 |  | 41100 | 41100
Prices, U.S. producers cathode (cents per pound)4 | (11) | 318.048 | 238.696 |  | 242.557 |  | 242.086 | 263.993
Imports:5
Ore and concentrate6 | (13) | 100 | -- |  | -- |  | 96 | 295
Refined | (13) | 620000 | 47400 |  | 47800 |  | 51700 | 596000
Exports:5
Ore and concentrate6 | (14) | 410000 | 29300 |  | 40600 |  | 28400 | 346000
Refined | (14) | 127000 | 6430 |  | 4490 |  | 6110 | 70500
pPreliminary. rRevised. -- Zero.
1Data are rounded to no more than three significant digits, except prices; may not add to totals shown.
2Numbers in parentheses refer to the tables where these data are located.
3Monthly data estimated based on 2013 monthly average.
4Source: Platts Metals Week.
5Source: U.S. Census Bureau.
6Copper content.

## T2
TABLE 2
MINE PRODUCTION OF RECOVERABLE COPPER IN THE UNITED STATES1
(Metric tons)
| Recoverable copper |  |  | Contained copper
Period | Arizona | Others2 | Total | Electrowon |  | Concentrates3 | Total
2014:p
October | 82300 | 30000 | 112000 | 47300 |  | 69200 | 116000
November | 72100 | 27200 | 99300 | 42900 |  | 58600 | 102000
December | 85600 | 35000 | 121000 | 47200 |  | 76300 | 123000
January–December | 889000 | 463000 | 1350000 | 514000 |  | 871000 | 1380000
2015:
January | 78200 | 32300 | 111000 | 44500 |  | 68800 | 113000
February | 70800 | 34000 | 105000 | 40500 |  | 67300 | 108000
March | 80200 | 40600 | 121000 | 46600 |  | 77200 | 124000
April | 75800 | 34900 | 111000 | 45400 |  | 68100 | 113000
May | 76200 | 32900 | 109000 | 45900 |  | 65700 | 112000
June | 77200 | 31300 | 108000 | 45900 |  | 65100 | 111000
July | 81100 | 40200 | 121000 | 48300 | r | 76000 | 124000
August | 83900 | 35300 | 119000 | 52400 |  | 69600 | 122000
September | 82400 | 33400 | 116000 | 54500 |  | 65800 | 120000
October | 84900 | 34300 | 119000 | 55100 |  | 67300 | 122000
January–October | 791000 | 349000 | 1140000 | 479000 |  | 691000 | 1170000
pPreliminary. rRevised.
1Data are rounded to no more than three significant digits; may not add to totals shown.
2Includes production from Idaho, Michigan, Missouri, Montana, Nevada, New Mexico, and Utah.
3Includes copper content of precipitates and other metal concentrates.

## T3
TABLE 3
COPPER PRODUCED AT SMELTERS IN
THE UNITED STATES1, 2
(Metric tons, copper content)
Anode
Period | production
2014:p
October | 21000
November | 17000
December | 40200
January–December | 522000
2015:
January | 47800
February | 42800
March | 45700
April | 34900
May | 40700
June | 42600
July | 45800
August | 45700
September | 35900
October | 43500
January–October | 425000
pPreliminary.
1Includes blister and copper anode from primary or
secondary sources.
2Data are rounded to no more than three significant
digits; may not add to total shown.

## T4
TABLE 4
PRODUCTION OF REFINED COPPER, BY SOURCE AND METHOD OF RECOVERY1
(Metric tons)
Primary materials
| Electrolytically | [5 empty] | Total
Period | refined2 | Electrowon |  | Total |  | Scrap | refined
2014:p
October | 29700 | 47300 |  | 77000 |  | 3900 | 80900
November | 23300 | 42900 |  | 66200 |  | 3800 | 70000
December | 31500 | 47200 |  | 78700 |  | 3600 | 82300
January–December | 535000 | 514000 |  | 1050000 |  | 46000 | 1090000
2015:
January | 35200 | 44500 |  | 79700 |  | 4030 | 83700
February | 41200 | 40500 |  | 81700 |  | 3810 | 85500
March | 43100 | 46600 |  | 89700 |  | 4150 | 93800
April | 41100 | 45400 |  | 86500 |  | 4180 | 90700
May | 36400 | 45900 |  | 82300 |  | 4350 | 86700
June | 41700 | 45900 |  | 87600 |  | 3310 | 91000
July | 42500 | 48300 | r | 90800 |  | 3570 | 94400
August | 36700 | 52400 |  | 89100 | r | 3890 | 93000
September | 38900 | 54500 |  | 93400 |  | 4200 | 97600
October | 44200 | 55100 |  | 99400 |  | 5010 | 104000
January–October | 401000 | 479000 |  | 880000 |  | 40500 | 921000
pPreliminary. rRevised.
1Data are rounded to no more than three significant digits; may not add to totals shown.
2From domestic and foreign source materials.

## T5
TABLE 5
COPPER RECOVERABLE IN UNALLOYED AND ALLOYED FORM FROM PURCHASED COPPER-BASE SCRAP1
(Metric tons, copper content)
| Refineries2 |  | Ingot makers3 |  | Brass and wire-rod mills |  |  | Foundries, etc.3
Period | New scrap | Old scrap | New scrap | Old scrap | New scrap |  | Old scrap | New scrap | Old scrap | Total4
2014:p
October | 1500 | 2400 | 631 | 4020 | 46300 |  | 3590 | 2830 | 922 | 62100
November | 1430 | 2370 | 631 | 4020 | 46800 |  | 3660 | 2830 | 922 | 62700
December | 1280 | 2320 | 631 | 4020 | 45600 |  | 3450 | 2830 | 922 | 61000
January–December | 17000 | 29000 | 7570 | 48300 | 563000 |  | 43000 | 33900 | 11100 | 753000
2015:
January | 1450 | 2580 | 631 | 4020 | 43800 |  | 3580 | 2830 | 922 | 59800
February | 1430 | 2370 | 631 | 4020 | 43700 |  | 3530 | 2830 | 922 | 59400
March | 1630 | 2520 | 631 | 4020 | 43400 |  | 3190 | 2830 | 922 | 59200
April | 1520 | 2660 | 631 | 4020 | 45300 |  | 3020 | 2830 | 922 | 60900
May | 1490 | 2860 | 631 | 4020 | 45600 |  | 3250 | 2830 | 922 | 61600
June | 1020 | 2290 | 631 | 4020 | 45200 |  | 2920 | 2830 | 922 | 59800
July | 1180 | 2390 | 631 | 4020 | 46000 |  | 3170 | 2830 | 922 | 61100
August | 1480 | 2400 | 631 | 4020 | 45000 | r | 3220 | 2830 | 922 | 60500 | r
September | 1710 | 2490 | 631 | 4020 | 46000 | r | 3140 | 2830 | 922 | 61700 | r
October | 1710 | 3310 | 631 | 4020 | 45400 |  | 3180 | 2830 | 922 | 62000
January–October | 14600 | 25900 | 6310 | 40200 | 449000 |  | 32200 | 28300 | 9220 | 606000
pPreliminary. rRevised.
1Data are rounded to no more than three significant digits; may not add to totals shown.
2Electrolytically refined and fire-refined from scrap based on source of material at smelter or refinery level.
3Monthly data and 2014 cumulative data estimated based on 2013 annual data.
4Does not include an estimate, based on reported 2013 data, of 2,830 tons per month from new scrap and 2,560 tons per month from old scrap, of copper
recovered from scrap other than copper-base.

## T6
TABLE 6
PRODUCTION, SHIPMENTS, AND STOCKS OF BRASS AND WIRE-ROD SEMIFABRICATES1
(Metric tons, gross weight)
| Production |  |  | Shipments |  | Stocks, end of period
Period | Brass mills | Wire-rod mills |  | Brass mills | Wire-rod mills | Brass mills | Wire-rod mills
2014:p
October | 78400 | 118000 |  | 78900 | 115000 | 28200 | 28000
November | 79100 | 99900 |  | 78000 | 95300 | 29300 | 32600
December | 77200 | 78800 |  | 77800 | 91700 | 28700 | 19700
January–December | 954000 | 1280000 |  | 954000 | 1280000 | 28700 | 19700
2015:
January | 78000 | 118000 |  | 78000 | 109000 | 30600 | 28600
February | 79200 | 105000 |  | 78500 | 109000 | 31300 | 25200
March | 77700 | 116000 |  | 78000 | 119000 | 31100 | 21900
April | 77400 | 116000 |  | 77800 | 116000 | 30700 | 22100
May | 72400 | 116000 |  | 72100 | 114000 | 29300 | 24400
June | 72100 | 117000 |  | 72400 | 117000 | 29100 | 24700
July | 72600 | 119000 |  | 72500 | 117000 | 29200 | 27100
August | 72800 | 109000 |  | 72600 | 112000 | 29400 | 23800
September | 72500 | 113000 | r | 73000 | 108000 | 28800 | 28700 | r
October | 73400 | 113000 |  | 72400 | 114000 | 29900 | 27700
January–October | 748000 | 1140000 |  | 747000 | 1140000 | 29900 | 27700
pPreliminary. rRevised.
1Data are rounded to no more than three significant digits; may not add to totals shown.

## T7
TABLE 7
CONSUMPTION OF REFINED COPPER1
(Metric tons)
| Brass | Wire-rod |  | Other
Period and item | mills | mills |  | plants2 | Total
2014:p
October | 34400 | 114000 |  | 4950 | 153000
November | 35900 | 98800 |  | 4950 | 140000
December | 35100 | 78500 |  | 4950 | 119000
January–December | 424000 | 1270000 |  | 59400 | 1760000
2015:
January | 38100 | 118000 |  | 4950 | 161000
February | 37900 | 105000 |  | 4950 | 148000
March | 38400 | 116000 |  | 4950 | 160000
April | 38900 | 116000 |  | 4950 | 160000
May | 37800 | 116000 |  | 4950 | 159000
June | 37500 | 118000 |  | 4950 | 160000
July | 36500 | 119000 |  | 4950 | 161000
August | 37900 | 109000 |  | 4950 | 152000
September | 38200 | 114000 | r | 4950 | 157000 | r
October:
Cathodes | 29600 | 112000 |  | 1870 | 143000
Wire bars | -- | -- |  | W | W
Ingots and ingot bars | 1240 | -- |  | 1310 | 2550
Cakes and slabs | W | -- |  | W | W
Billets and other | 6700 | 508 |  | 1770 | 8970
Total | 37500 | 113000 |  | 4950 | 155000
January–October | 379000 | 1140000 |  | 49500 | 1570000
pPreliminary. rRevised. W Withheld to avoid disclosing company proprietary data; included with "Billets and other." -- Zero.
1Data are rounded to no more than three significant digits; may not add to totals shown.
2Monthly and 2014 cumulative consumption data by ingot makers, chemical plants, foundries, and miscellaneous manufacturers
is estimated based on 2013 annual data.

## T8
TABLE 8
U.S. APPARENT CONSUMPTION OF COPPER1
(Metric tons)
| Refined copper |  | Copper in | Refined general | Refined | Stock change | Apparent
Period | production |  | old scrap2 | imports3 | exports3 | during period | consumption
2014:p
October | 77000 |  | 13500 | 58600 | 11100 | -5000 | 143000
November | 66200 |  | 13500 | 44300 | 17300 | -17200 | 124000
December | 78700 |  | 13300 | 58400 | 22900 | -3820 | 131000
January–December | 1050000 |  | 162000 | 614000 | 127000 | -70000 | 1770000
2015:
January | 79700 |  | 13700 | 70900 | 5860 | -6580 | 165000
February | 81700 | r | 13400 | 50300 | 8490 | 3810 | 133000
March | 89700 |  | 13200 | 66700 | 10100 | 5350 | 154000
April | 86500 | r | 13200 | 60100 | 6620 | -2380 | 156000 | r
May | 82300 |  | 13600 | 50900 | 7190 | -14100 | 154000
June | 87600 |  | 12700 | 56400 | 9400 | -5920 | 153000
July | 90900 | r | 13100 | 77800 | 5870 | -11500 | 187000
August | 89100 |  | 13100 | 45200 | 6430 | 21800 | 119000
September | 93400 | r | 13100 | 47100 | 4490 | 3330 | 146000
October | 99400 |  | 14000 | 49900 | 6110 | 5750 | 151000
January–October | 880000 |  | 133000 | 575000 | 70500 | -498 | 1520000
pPreliminary. rRevised.
1Data are rounded to no more than three significant digits; may not add to totals shown.
2Includes reported monthly production of copper from old scrap of copper-base, an estimate for annual reporters, and a monthly average of
copper from non-copper-base materials based on 2013 data.
3Source: U.S. Census Bureau.

## T9
TABLE 9
CONSUMPTION OF PURCHASED COPPER-BASE SCRAP1
(Metric tons, gross weight)
| Smelters |  |  |  | Brass and
| and refineries |  | Ingot makers2 |  | wire-rod mills3 |  | Foundries, etc.2 |  | Total scrap
Period | New scrap | Old scrap | New scrap | Old scrap | New scrap | Old scrap | New scrap | Old scrap | used
2014:p
October | 1560 | 2640 | 1740 | 5770 | 57300 | 3720 | 4360 | 1020 | 78100
November | 1480 | 2630 | 1740 | 5770 | 58200 | 3830 | 4360 | 1020 | 79100
December | 1310 | 2590 | 1740 | 5770 | 56600 | 3490 | 4360 | 1020 | 76800
January–December | 18300 | 31500 | 20900 | 69300 | 696000 | 44400 | 52300 | 12200 | 945000
2015:
January | 1720 | 2630 | 1740 | 5770 | 54600 | 3700 | 4360 | 1020 | 75600
February | 1480 | 2630 | 1740 | 5770 | 54600 | 3700 | 4360 | 1020 | 75300
March | 1680 | 2680 | 1740 | 5770 | 54200 | 3280 | 4360 | 1020 | 74700
April | 1560 | 2650 | 1740 | 5770 | 53400 | 3130 | 4360 | 1020 | 73700
May | 1540 | 2640 | 1740 | 5770 | 54100 | 3620 | 4360 | 1020 | 74700
June | 1050 | 2520 | 1740 | 5770 | 53200 | 3000 | 4360 | 1020 | 72700
July | 1220 | 2560 | 1740 | 5770 | 54100 | 3240 | 4360 | 1020 | 74000
August | 1530 | 2640 | 1740 | 5770 | 53100 | 3320 | 4360 | 1020 | 73500
September | 1770 | 2700 | 1740 | 5770 | 54100 | 3190 | 4360 | 1020 | 74600
October | 1760 | 2700 | 1740 | 5770 | 53500 | 3270 | 4360 | 1020 | 74100
January–October | 15300 | 26400 | 17400 | 57700 | 539000 | 33400 | 43600 | 10200 | 743000
pPreliminary.
1Data are rounded to no more than three significant digits; may not add to totals shown.
2Monthly data estimated from 2013 annual data.
3Consumption at brass and wire-rod mills assumed equal to receipts.

## T10
TABLE 10
COPPER STOCKS AT END OF PERIOD1
(Metric tons)
Refined copper
| Crude |  | Wire-rod |  |  |  |  | Total
Period | copper2 | Refineries3 | mills3 | Brass mills3 | Other4 | Comex | LME5 | refined
2014:p
October | 11300 | 5300 | 35700 | 6670 | 4360 | 27900 | 130000 | 210000
November | 9670 | 6910 | 32600 | 5970 | 4360 | 25500 | 117000 | 193000
December | 9860 | 9540 | 42000 | 6400 | 4360 | 24200 | 102000 | 189000
2015:
January | 14200 | 6680 | 41200 | 6310 | 4360 | 19400 | 104000 | 182000
February | 11300 | 8310 | 40600 | 6570 | 4360 | 16200 | 110000 | 186000
March | 17500 | 6610 | 39500 | 6250 | 4360 | 24400 | 110000 | 191000
April | 17400 | 6740 | 40600 | 5890 | 4360 | 21500 | 110000 | 189000
May | 22900 | 5730 | 37000 | 6560 | 4360 | 20400 | 101000 | 175000
June | 22000 | 5500 | 37700 | 6800 | 4360 | 27300 | 87200 | 169000
July | 32000 | 6340 | 36300 | 6630 | 4360 | 33800 | 69800 | 157000
August | 35500 | 8690 | 39500 | 6640 | 4360 | 33400 | 86300 | 179000
September | 42600 | 6630 | 42700 | 6340 | 4360 | 36400 | 85800 | 182000
October | 41100 | 9330 | 38000 | 6700 | 4360 | 48600 | 81000 | 188000
pPreliminary.
1Data are rounded to no more than three significant digits; may not add to totals shown.
2Copper content of blister and anode.
3Stocks of refined copper as reported; no estimates are made for nonrespondents.
4Monthly estimates based on reported and 2013 annual data, comprising stocks at ingot makers, chemical plants, foundries,
and miscellaneous manufacturers.
5London Metal Exchange Ltd., U.S. warehouses.

## T11
TABLE 11
AVERAGE PRICE OF COPPER IN THE UNITED STATES
AND ON THE LONDON METAL EXCHANGE
(Cents per pound)
|  | Comex | LME
| U.S. producers | first | cash price
Period | cathode1 | position2 | Grade A
2014:
October | 309.115 | 303.615 | 305.663
November | 306.761 | 301.761 | 303.937
December | 294.809 | 289.809 | 291.307
January–December | 318.048 | 311.996 | 311.104
2015:
January | 270.823 | 265.323 | 263.767
February | 268.176 | 262.363 | 258.615
March | 276.418 | 270.793 | 268.774
April | 280.776 | 275.276 | 273.424
May | 294.651 | 289.338 | 285.766
June | 272.472 | 267.534 | 264.59
July | 253.27 | 248.22 | 247.49
August | 238.696 | 233.321 | 230.812
September | 242.557 | 237.057 | 236.2
October | 242.086 | 236.786 | 236.857
January–October | 263.9925 | 258.6011 | 256.6295
1Listed as "U.S. producer cathode" and sum of "Comex high grade first position"
and "NY Dealer Premium Cathode."
2Listed as "Comex high grade first position."
Source: Platts Metals Week.

## T12
TABLE 12
NEW YORK AVERAGE BUYING PRICES FOR COPPER SCRAP
(Cents per pound)
Dealers (New York)
Red brass
| Brass mills | Refiners | No. 2 | turnings and
Month | No. 1 scrap | No. 2 scrap | Scrap | borings
2014:
October | 300.37 | 275.57 | 252.24 | 180.87
November | 297.61 | 273.33 | 250.5 | 180
December | 283.81 | 259.26 | 235.31 | 174.86
January–December | 307.75 | 283.44 | 263.33 | 183.01
2015:
January | 257.78 | 235.55 | 215.6 | 163.5
February | 256.37 | 234.87 | 200.08 | 153.58
March | 264.77 | 241.59 | 210.5 | 155
April | 269.77 | 244.73 | 213.86 | 113
May | 283.4 | 257.75 | 227.5 | 161
June | 262.64 | 236.59 | 212.05 | 154.36
July | 244.36 | 218.77 | 199.91 | 149.82
August | 229.67 | 205.71 | 180.79 | 142.9
September | 233.33 | 210.43 | 180.02 | 141.43
October | 233.61 | 210.14 | 176.91 | 139.41
January–October | 253.57 | 229.613 | 201.722 | 147.4
Source: American Metal Market.

## T13
TABLE 13
U.S. IMPORTS FOR CONSUMPTION OF COPPER (UNMANUFACTURED), BY CLASS1
(Metric tons, copper content)
| Ore and concentrate |  |  | Matte, ash, and precipitates |  |  | Blister and anodes |  |  | Refined
|  | 2015 |  |  | 2015 |  |  | 2015 |  |  | 2015
Country or |  |  | January– |  |  | January– |  |  | January– |  |  | January–
territory | 2014 | October | October | 2014 | October | October | 2014 | October | October | 2014 | October | October
Belgium | 42 | -- | -- | 295 | 26 | 205 | -- | -- | -- | 30 | -- | --
Canada | 19 | 96 | 98 | 194 | 1 | 170 | 1 | 1 | 2 | 194000 | 12600 | 162000
Chile | 6 | -- | -- | -- | -- | -- | -- | -- | -- | 315000 | 27900 | 315000
China | 9 | -- | -- | 4 | -- | 3 | 1 | -- | -- | 176 | -- | 34
Finland | -- | -- | -- | -- | -- | -- | 342 | 47 | 269 | 38 | 1 | 24
Germany | -- | -- | 78 | -- | -- | 24 | 3 | -- | 7 | 3200 | 181 | 1870
Japan | -- | -- | -- | 6 | -- | 141 | 4 | (2) | 3 | 4830 | 365 | 3440
Mexico | 22 | -- | 10 | 95 | -- | -- | -- | -- | -- | 84000 | 6890 | 80700
Netherlands | -- | -- | -- | 183 | -- | 257 | 3 | -- | 1 | (2) | -- | (2)
Peru | -- | -- | -- | -- | -- | -- | -- | -- | -- | 551 | 2000 | 11700
Zaire | -- | -- | -- | -- | -- | -- | -- | -- | -- | 14500 | 1410 | 19100
Other | 2 | -- | 109 | 283 | 1 | 242 | 149 | 6 | 59 | 4370 | 345 | 2710
Total | 100 | 96 | 295 | 1060 | 28 | 1040 | 503 | 54 | 341 | 620000 | 51700 | 596000
-- Zero.
1Data are rounded to no more than three significant digits; may not add to totals shown.
2Less than ½ unit.
Source: U.S. Census Bureau.

## T14
TABLE 14
U.S. EXPORTS OF COPPER (UNMANUFACTURED), BY CLASS1
(Metric tons, copper content)
| Ore and concentrate |  |  | Matte, ash, and precipitates |  |  | Blister and anodes |  |  | Refined
|  | 2015 |  |  | 2015 |  |  | 2015 |  |  | 2015
Country or |  |  | January– |  |  | January– |  |  | January– |  |  | January–
territory | 2014 | October | October | 2014 | October | October | 2014 | October | October | 2014 | October | October
Canada | 9790 | 1550 | 16400 | 21600 | 869 | 14800 | 4250 | 193 | 1880 | 20000 | 1890 | 28100
China | 93600 | 2470 | 33900 | 46 | -- | 153 | 168 | 141 | 632 | 57000 | 1880 | 4760
Germany | 8 | -- | -- | 9 | -- | 33 | 421 | 20 | 367 | 99 | -- | 6
Hong Kong | 2 | -- | -- | -- | -- | -- | 1350 | 79 | 1530 | 12 | -- | 7
Italy | -- | -- | -- | -- | -- | -- | 291 | 42 | 168 | 1 | -- | 31
Japan | 17400 | -- | 6130 | 115 | -- | 185 | 281 | 1 | 18 | 2270 | 49 | 801
Korea, Republic of | 68 | -- | 118 | -- | -- | -- | 1050 | 146 | 1170 | 529 | 25 | 1190
Mexico | 287000 | 24400 | 288000 | -- | -- | -- | 79 | 4 | 55 | 42400 | 2010 | 34700
Singapore | -- | -- | -- | 27 | -- | 21 | 64 | -- | 44 | 7 | -- | 60
Spain | -- | -- | -- | -- | -- | 16 | 122 | -- | 121 | 15 | -- | 24
Sweden | -- | -- | -- | -- | -- | -- | (2) | -- | -- | 22 | -- | --
Switzerland | -- | -- | -- | -- | -- | -- | 40 | -- | 31 | 9 | -- | 5
Taiwan | 18 | -- | -- | -- | -- | -- | 291 | -- | 40 | 55 | -- | 58
Other | 2320 | -- | 1350 | 346 | 97 | 237 | 3450 | 241 | 3080 | 4910 | 258 | 867
Total | 410000 | 28400 | 346000 | 22200 | 965 | 15400 | 11800 | 867 | 9140 | 127000 | 6110 | 70500
-- Zero.
1Data are rounded to no more than three significant digits; may not add to totals shown.
2Less than ½ unit.
Source: U.S. Census Bureau.

## T15
TABLE 15
U.S. COPPER SCRAP IMPORTS1
(Metric tons, gross weight)
| Unalloyed |  |  | Alloyed
|  | 2015 |  |  | 2015
Country or |  |  | January– |  |  | January–
territory | 2014 | October | October | 2014 | October | October
Canada | 14900 | 1110 | 11100 | 41100 | 4330 | 35600
Chile | 17 | -- | -- | 66 | -- | 313
Columbia | 316 | -- | 132 | 545 | 55 | 1400
Costa Rica | 522 | 67 | 360 | 1920 | 78 | 1130
Guatemala | 82 | 10 | 138 | 1960 | 19 | 470
Honduras | 144 | -- | 151 | 764 | 45 | 439
Japan | 5 | -- | 26 | 40 | -- | 9
Mexico | 11700 | 1160 | 10300 | 32300 | 2770 | 26000
Nicaragua | 81 | -- | -- | 887 | 17 | 457
Other | 3220 | 316 | 2010 | 6100 | 482 | 4200
Total | 31000 | 2660 | 24200 | 85600 | 7800 | 70000
-- Zero.
1Data are rounded to no more than three significant digits; may not add to totals shown.
Source: U.S. Census Bureau.

## T16
TABLE 16
U.S. COPPER SCRAP EXPORTS1
(Metric tons, gross weight)
| Unalloyed | [6 empty] | Alloyed
|  | 2015 | [6 empty] | 2015
|  | No. 1 |  | No. 2 |  | Other |  |  | Segregated |  | Unsegregated
Country or |  |  | January– |  | January– |  | January– |  |  | January– |  | January–
territory | 2014 | October | October | October | October | October | October | 2014 | October | October | October | October
Belgium | 11900 | 57 | 6240 | 297 | 2600 | 78 | 630 | 9440 | 289 | 2200 | 632 | 8190
Canada | 26800 | -- | -- | -- | -- | 2690 | 23900 | 37600 | 304 | 2810 | 3330 | 29800
China | 276000 | 8850 | 77300 | 7870 | 75100 | 6640 | 86200 | 451000 | 7860 | 92400 | 23500 | 229000
Germany | 44900 | 2270 | 20100 | 223 | 2940 | 175 | 1850 | 11700 | 99 | 596 | 1190 | 10900
Hong Kong | 5480 | 393 | 2590 | 63 | 952 | 100 | 4280 | 28400 | 128 | 1380 | 551 | 10300
India | 3220 | 371 | 2680 | 196 | 256 | 40 | 303 | 16900 | 1920 | 11900 | 141 | 1330
Japan | 6910 | 439 | 2180 | 78 | 1020 | 73 | 1780 | 12900 | 181 | 2130 | 569 | 8270
Korea, Republic of | 14100 | 1110 | 8630 | 216 | 2710 | 203 | 2710 | 17100 | 576 | 8670 | 75 | 1150
Mexico | 708 | 40 | 217 | -- | 1 | -- | 35 | 3420 | 154 | 2460 | 17 | 527
Netherlands | 14100 | 462 | 2770 | 761 | 3680 | 235 | 2350 | 654 | 56 | 378 | -- | 148
Spain | 1550 | 59 | 438 | -- | 19 | -- | -- | 11800 | -- | 467 | 897 | 8670
Taiwan | 5830 | 468 | 5450 | 43 | 904 | -- | 135 | 5340 | 58 | 1620 | 123 | 620
Thailand | 1810 | -- | 5 | -- | -- | 39 | 139 | 3380 | -- | 549 | -- | 1740
Other | 16600 | 1130 | 13300 | 551 | 3090 | 43 | 520 | 7350 | 342 | 2930 | 870 | 5100
Total | 430000 | 15700 | 142000 | 10300 | 93300 | 10300 | 125000 | 616000 | 12000 | 130000 | 31900 | 316000
-- Zero.
1Data are rounded to no more than three significant digits; may not add to totals shown.
Source: U.S. Census Bureau.