## Text
Copper in January 2016
This workbook includes an embedded Word document and 16 tables (See tabs below).
This icon is linked to an embedded text document.

## T1
TABLE 1
SALIENT STATISTICS OF THE COPPER INDUSTRY IN THE UNITED STATES1
(Metric tons, unless otherwise specified)
2015
| Source | [5 empty] | January– |  | 2016
| table2 | 2014p | November |  | December |  | December |  | January
Production:
Primary:
Mine, recoverable | (2) | 1350000 | 116000 |  | 124000 |  | 1380000 |  | 122000
Smelter, total | (3) | 522000 | 46500 |  | 55100 |  | 527000 |  | 45600
Refinery:
Electrolytic, domestic and foreign | (4) | 535000 | 49000 |  | 53000 |  | 503000 |  | 51100
Electrowon | (4) | 514000 | 54000 |  | 55900 |  | 589000 |  | 54600
Total | (4) | 1050000 | 103000 |  | 109000 |  | 1090000 |  | 106000
Secondary recoverable copper:
Refineries | (5) | 46000 | 4250 |  | 4050 |  | 48800 |  | 4250
Ingot makers3 | (5) | 55800 | 4690 | r | 4690 | r | 56300 | r | 4690
Brass and wire-rod mills | (5) | 606000 | 50600 |  | 50100 |  | 606000 |  | 51400
Foundries, etc.3 | (5) | 45000 | 4190 | r | 4190 | r | 50200 | r | 4190
Consumption:
Apparent | (8) | 1770000 | 143000 |  | 139000 | r | 1800000 | r | 159000
Refined (reported) | (7) | 1760000 | 135000 |  | 132000 |  | 1790000 |  | 150000
Purchased copper-base scrap | (9) | 945000 | 75700 | r | 75200 | r | 913000 | r | 77000
Stocks at end of period:
Total refined | (10) | 189000 | 200000 | r | 219000 | r | 219000 | r | 229000
Blister, etc. | (10) | 9860 | 13500 |  | 13900 |  | 13900 |  | 13700
Prices, U.S. producers cathode (cents per pound)4 | (11) | 318.048 | 220.663 |  | 213.216 |  | 256.15 |  | 205.695
Imports:5
Ore and concentrate6 | (13) | 100 | 5 |  | 2 |  | 301 |  | --
Refined | (13) | 620000 | 44200 |  | 45400 |  | 686000 |  | 57700
Exports:5
Ore and concentrate6 | (14) | 410000 | 28100 |  | 17300 |  | 392000 |  | 28800
Refined | (14) | 127000 | 8690 |  | 7270 |  | 86500 |  | 6390
pPreliminary. rRevised. -- Zero.
1Data are rounded to no more than three significant digits, except prices; may not add to totals shown.
2Numbers in parentheses refer to the tables where these data are located.
3Monthly data estimated based on 2014 monthly average.
4Source: Platts Metals Week.
5Source: U.S. Census Bureau.
6Copper content.

## T2
TABLE 2
MINE PRODUCTION OF RECOVERABLE COPPER IN THE UNITED STATES1
(Metric tons)
| Recoverable copper |  |  | Contained copper
Period | Arizona | Others2 | Total | Electrowon | Concentrates3 | Total
2015:p
January | 78400 | 32300 | 111000 | 44500 | 69000 | 113000
February | 70500 | 34000 | 105000 | 40500 | 67000 | 108000
March | 80500 | 40600 | 121000 | 46600 | 77400 | 124000
April | 75900 | 34900 | 111000 | 45400 | 68100 | 114000
May | 76500 | 32900 | 109000 | 46000 | 65900 | 112000
June | 77200 | 31300 | 109000 | 45900 | 65200 | 111000
July | 81300 | 40200 | 121000 | 48300 | 76100 | 124000
August | 84100 | 35300 | 119000 | 52400 | 69800 | 122000
September | 82400 | 33400 | 116000 | 54500 | 65800 | 120000
October | 85700 | 34400 | 120000 | 55100 | 67500 | 123000
November | 83200 | 33100 | 116000 | 54000 | 64900 | 119000
December | 87800 | 36000 | 124000 | 55900 | 70500 | 126000
January–December | 963000 | 419000 | 1380000 | 589000 | 827000 | 1420000
2016, January | 84000 | 37900 | 122000 | 54600 | 70400 | 125000
pPreliminary.
1Data are rounded to no more than three significant digits; may not add to totals shown.
2Includes production from Idaho, Michigan, Missouri, Montana, Nevada, New Mexico, and Utah.
3Includes copper content of precipitates and other metal concentrates.

## T3
TABLE 3
COPPER PRODUCED AT SMELTERS IN
THE UNITED STATES1, 2
(Metric tons, copper content)
Anode
Period | production
2015:p
January | 47800
February | 42800
March | 45700
April | 34900
May | 40700
June | 42600
July | 41800
August | 40300
September | 39600
October | 48700
November | 46500
December | 55100
January–December | 527000
2016, January | 45600
pPreliminary.
1Includes blister and copper anode from primary or
secondary sources.
2Data are rounded to no more than three significant
digits; may not add to total shown.

## T4
TABLE 4
PRODUCTION OF REFINED COPPER, BY SOURCE AND METHOD OF RECOVERY1
(Metric tons)
Primary materials
| Electrolytically |  |  |  | Total
Period | refined2 | Electrowon | Total | Scrap | refined
2015:p
January | 35200 | 44500 | 79700 | 4030 | 83700
February | 41200 | 40500 | 81700 | 3810 | 85500
March | 43100 | 46600 | 89700 | 4150 | 93900
April | 41100 | 45400 | 86500 | 4180 | 90700
May | 36400 | 46000 | 82300 | 4350 | 86700
June | 41700 | 45900 | 87700 | 3310 | 91000
July | 42500 | 48300 | 90900 | 3570 | 94400
August | 36700 | 52400 | 89100 | 3890 | 93000
September | 38900 | 54500 | 93400 | 4200 | 97600
October | 44200 | 55100 | 99400 | 5010 | 104000
November | 49000 | 54000 | 103000 | 4250 | 107000
December | 53000 | 55900 | 109000 | 4050 | 113000
January–December | 503000 | 589000 | 1090000 | 48800 | 1140000
2016, January | 51100 | 54600 | 106000 | 4250 | 110000
pPreliminary.
1Data are rounded to no more than three significant digits; may not add to totals shown.
2From domestic and foreign source materials.

## T5
TABLE 5
COPPER RECOVERABLE IN UNALLOYED AND ALLOYED FORM FROM PURCHASED COPPER-BASE SCRAP1
(Metric tons, copper content)
| Refineries2 |  | Ingot makers3 |  |  |  | Brass and wire-rod mills |  | Foundries, etc.3
Period | New scrap | Old scrap | New scrap |  | Old scrap |  | New scrap | Old scrap | New scrap |  | Old scrap |  | Total4
2015:p
January | 1450 | 2580 | 826 | r | 3860 | r | 46200 | 3580 | 3290 | r | 896 | r | 62700 | r
February | 1430 | 2370 | 826 | r | 3860 | r | 46100 | 3530 | 3290 | r | 896 | r | 62400 | r
March | 1630 | 2520 | 826 | r | 3860 | r | 45900 | 3190 | 3290 | r | 896 | r | 62100 | r
April | 1520 | 2660 | 826 | r | 3860 | r | 47700 | 3020 | 3290 | r | 896 | r | 63800 | r
May | 1490 | 2860 | 826 | r | 3860 | r | 47900 | 3250 | 3290 | r | 896 | r | 64400 | r
June | 1020 | 2290 | 826 | r | 3860 | r | 47500 | 2920 | 3290 | r | 896 | r | 62600 | r
July | 1180 | 2390 | 826 | r | 3860 | r | 48300 | 3170 | 3290 | r | 896 | r | 63900 | r
August | 1480 | 2400 | 826 | r | 3860 | r | 47400 | 3220 | 3290 | r | 896 | r | 63400 | r
September | 1710 | 2490 | 826 | r | 3860 | r | 48400 | 3140 | 3290 | r | 896 | r | 64600 | r
October | 1710 | 3310 | 826 | r | 3860 | r | 47900 | 3180 | 3290 | r | 896 | r | 64900 | r
November | 1640 | 2610 | 826 | r | 3860 | r | 47800 | 2780 | 3290 | r | 896 | r | 63700 | r
December | 1640 | 2410 | 826 | r | 3860 | r | 47600 | 2490 | 3290 | r | 896 | r | 63000 | r
January–December | 17900 | 30900 | 9910 | r | 46400 | r | 569000 | 37400 | 39500 | r | 10800 | r | 762000 | r
2016, January | 1640 | 2620 | 826 |  | 3860 |  | 49000 | 2460 | 3290 |  | 896 |  | 64600
pPreliminary. rRevised.
1Data are rounded to no more than three significant digits; may not add to totals shown.
2Electrolytically refined and fire-refined from scrap based on source of material at smelter or refinery level.
3Monthly data and 2015 cumulative data estimated based on 2014 annual data.
4Does not include an estimate, based on reported 2014 data, of 2,950 tons per month from new scrap and 2,530 tons per month from old scrap, of copper
recovered from scrap other than copper-base.

## T6
TABLE 6
PRODUCTION, SHIPMENTS, AND STOCKS OF BRASS AND WIRE-ROD SEMIFABRICATES1
(Metric tons, gross weight)
| Production |  | Shipments |  | Stocks, end of period
Period | Brass mills | Wire-rod mills | Brass mills | Wire-rod mills | Brass mills | Wire-rod mills
2015:p
January | 77800 | 118000 | 77700 | 109000 | 28800 | 28600
February | 78900 | 105000 | 78200 | 109000 | 29500 | 25200
March | 77500 | 116000 | 77700 | 119000 | 29200 | 21900
April | 77100 | 115000 | 77600 | 114000 | 28800 | 22900
May | 72200 | 116000 | 71900 | 114000 | 27400 | 25200
June | 71900 | 116000 | 72100 | 113000 | 27200 | 28000
July | 72300 | 112000 | 72200 | 110000 | 27300 | 29800
August | 72600 | 109000 | 72300 | 111000 | 27500 | 28100
September | 72200 | 108000 | 72800 | 106000 | 27000 | 30200
October | 73200 | 108000 | 72100 | 109000 | 28000 | 29200
November | 76100 | 97100 | 76500 | 103000 | 29200 | 23000
December | 76100 | 94100 | 76500 | 95300 | 28800 | 21800
January–December | 898000 | 1310000 | 898000 | 1310000 | 28800 | 21800
2016, January | 76500 | 112000 | 76500 | 110000 | 28900 | 23600
pPreliminary.
1Data are rounded to no more than three significant digits; may not add to totals shown.

## T7
TABLE 7
CONSUMPTION OF REFINED COPPER1
(Metric tons)
| Brass | Wire-rod | Other
Period and item | mills | mills | plants2 |  | Total
2015:p
January | 35500 | 118000 | 4690 | r | 158000 | r
February | 35300 | 105000 | 4690 | r | 145000
March | 35700 | 116000 | 4690 | r | 157000
April | 36300 | 114000 | 4690 | r | 155000 | r
May | 35100 | 116000 | 4690 | r | 156000
June | 34800 | 116000 | 4690 | r | 155000 | r
July | 33900 | 112000 | 4690 | r | 150000 | r
August | 35300 | 109000 | 4690 | r | 149000
September | 35600 | 108000 | 4690 | r | 148000
October | 34900 | 105000 | 4690 | r | 145000
November | 35400 | 94600 | 4690 | r | 135000
December | 35300 | 92300 | 4690 | r | 132000
January–December | 423000 | 1310000 | 56200 | r | 1790000
2016, January | 34800 | 110000 | 4690 |  | 150000
pPreliminary. rRevised.
1Data are rounded to no more than three significant digits; may not add to totals shown.
2Monthly and 2015 cumulative consumption data by ingot makers, chemical plants, foundries, and miscellaneous manufacturers
is estimated based on 2014 annual data.

## T8
TABLE 8
U.S. APPARENT CONSUMPTION OF COPPER1
(Metric tons)
| Refined copper |  | Copper in |  | Refined general | Refined | Stock change | Apparent
Period | production |  | old scrap2 |  | imports3 | exports3 | during period | consumption
2015:p
January | 79700 |  | 13400 | r | 70900 | 5860 | -6580 | 165000
February | 81700 |  | 13200 | r | 50300 | 8490 | 3810 | 133000
March | 89700 |  | 13000 | r | 66700 | 10100 | 5350 | 154000
April | 86500 |  | 13000 | r | 60100 | 6620 | -2380 | 155000 | r
May | 82300 |  | 13400 | r | 50900 | 7190 | -19200 | 159000
June | 87700 |  | 12500 | r | 56400 | 9400 | -5580 | 153000
July | 90900 |  | 12800 | r | 77800 | 5870 | -5730 | 181000 | r
August | 89100 |  | 12900 | r | 45200 | 6430 | 19800 | 121000
September | 93400 |  | 12900 | r | 47100 | 4490 | 1610 | 147000 | r
October | 99400 |  | 13800 | r | 49900 | 6110 | 5750 | 151000
November | 103000 |  | 12700 | r | 43500 | 8690 | 7870 | 143000
December | 109000 | r | 12200 | r | 44800 | 7270 | 19400 | 139000 | r
January–December | 1090000 |  | 156000 | r | 664000 | 86500 | 24100 | 1800000 | r
2016, January | 106000 |  | 13700 |  | 56000 | 6390 | 9690 | 159000
pPreliminary. rRevised.
1Data are rounded to no more than three significant digits; may not add to totals shown.
2Includes reported monthly production of copper from old scrap of copper-base, an estimate for annual reporters, and a monthly average of
copper from non-copper-base materials based on 2014 data.
3Source: U.S. Census Bureau.

## T9
TABLE 9
CONSUMPTION OF PURCHASED COPPER-BASE SCRAP1
(Metric tons, gross weight)
| Smelters | [5 empty] | Brass and
| and refineries |  | Ingot makers2 |  |  |  | wire-rod mills3 |  |  |  | Foundries, etc.2 |  |  |  | Total scrap
Period | New scrap | Old scrap | New scrap |  | Old scrap |  | New scrap |  | Old scrap |  | New scrap |  | Old scrap |  | used
2015:p
January | 1720 | 2630 | 1990 | r | 5480 | r | 57100 |  | 3700 |  | 3950 | r | 996 | r | 77600 | r
February | 1480 | 2630 | 1990 | r | 5480 | r | 57100 |  | 3700 |  | 3950 | r | 996 | r | 77300 | r
March | 1680 | 2680 | 1990 | r | 5480 | r | 56700 |  | 3280 |  | 3950 | r | 996 | r | 76800 | r
April | 1560 | 2650 | 1990 | r | 5480 | r | 55800 |  | 3130 |  | 3950 | r | 996 | r | 75600 | r
May | 1540 | 2640 | 1990 | r | 5480 | r | 56400 |  | 3620 |  | 3950 | r | 996 | r | 76600 | r
June | 1050 | 2520 | 1990 | r | 5480 | r | 55600 |  | 3000 |  | 3950 | r | 996 | r | 74600 | r
July | 1220 | 2560 | 1990 | r | 5480 | r | 56400 |  | 3240 |  | 3950 | r | 996 | r | 75800 | r
August | 1530 | 2640 | 1990 | r | 5480 | r | 55500 |  | 3320 |  | 3950 | r | 996 | r | 75400 | r
September | 1770 | 2700 | 1990 | r | 5480 | r | 56500 |  | 3190 |  | 3950 | r | 996 | r | 76600 | r
October | 1760 | 2700 | 1990 | r | 5480 | r | 55900 |  | 3270 |  | 3950 | r | 996 | r | 76100 | r
November | 1690 | 2680 | 1990 | r | 5480 | r | 56100 | r | 2860 | r | 3950 | r | 996 | r | 75700 | r
December | 1690 | 2680 | 1990 | r | 5480 | r | 55800 |  | 2540 |  | 3950 | r | 996 | r | 75200 | r
January–December | 18700 | 31700 | 23900 | r | 65700 | r | 675000 |  | 38800 |  | 47400 | r | 12000 | r | 913000 | r
2016, January | 1690 | 2680 | 1990 |  | 5480 |  | 57300 |  | 2520 |  | 4360 |  | 1020 |  | 77000
pPreliminary. rRevised.
1Data are rounded to no more than three significant digits; may not add to totals shown.
2Monthly data estimated from 2014 annual data.
3Consumption at brass and wire-rod mills assumed equal to receipts.

## T10
TABLE 10
COPPER STOCKS AT END OF PERIOD1
(Metric tons)
Refined copper
| Crude |  | Wire-rod | [5 empty] | Total
Period | copper2 | Refineries3 | mills3 | Brass mills3 | Other4 |  | Comex | LME5 | refined
2015:p
January | 14200 | 6680 | 41200 | 6310 | 7560 | r | 19400 | 104000 | 185000 | r
February | 11300 | 8310 | 40600 | 6570 | 7560 | r | 16200 | 110000 | 189000 | r
March | 11300 | 6610 | 39500 | 6250 | 7560 | r | 24400 | 110000 | 195000 | r
April | 11300 | 6740 | 43700 | 5890 | 7560 | r | 21500 | 110000 | 195000 | r
May | 16600 | 5730 | 35000 | 6560 | 7560 | r | 20400 | 101000 | 176000 | r
June | 15400 | 5500 | 36000 | 6800 | 7560 | r | 27300 | 87200 | 170000 | r
July | 13200 | 6340 | 40500 | 6630 | 7560 | r | 33800 | 69800 | 165000 | r
August | 14300 | 8690 | 41800 | 6640 | 7560 | r | 33400 | 86300 | 184000 | r
September | 21200 | 6630 | 43300 | 6340 | 7560 | r | 36400 | 85800 | 186000 | r
October | 17900 | 9330 | 38600 | 6700 | 7560 | r | 48600 | 81000 | 192000 | r
November | 13500 | 8120 | 36700 | 6390 | 7560 | r | 66000 | 75000 | 200000 | r
December | 13900 | 12000 | 44400 | 8130 | 7560 | r | 63300 | 83800 | 219000 | r
2016, January | 13700 | 13800 | 41100 | 8720 | 7560 |  | 59500 | 98100 | 229000
pPreliminary. rRevised.
1Data are rounded to no more than three significant digits; may not add to totals shown.
2Copper content of blister and anode.
3Stocks of refined copper as reported; no estimates are made for nonrespondents.
4Monthly estimates based on reported and 2014 annual data, comprising stocks at ingot makers, chemical plants, foundries,
and miscellaneous manufacturers.
5London Metal Exchange Ltd., U.S. warehouses.

## T11
TABLE 11
AVERAGE PRICE OF COPPER IN THE UNITED STATES
AND ON THE LONDON METAL EXCHANGE
(Cents per pound)
|  | Comex | LME
| U.S. producers | first | cash price
Period | cathode1 | position2 | Grade A
2015:p
January | 270.823 | 265.323 | 263.767
February | 268.176 | 262.363 | 258.615
March | 276.418 | 270.793 | 268.774
April | 280.776 | 275.276 | 273.424
May | 294.651 | 289.338 | 285.766
June | 272.472 | 267.534 | 264.59
July | 253.27 | 248.22 | 247.49
August | 238.696 | 233.321 | 230.812
September | 242.557 | 237.057 | 236.2
October | 242.086 | 236.786 | 236.857
November | 220.663 | 215.538 | 218.07
December | 213.216 | 208.216 | 209.949
Year | 256.1503 | 250.81375 | 249.5262
2016, January | 205.695 | 200.945 | 202.406
1Listed as "U.S. producer cathode" and sum of "Comex high grade first position"
and "NY Dealer Premium Cathode."
2Listed as "Comex high grade first position."
Source: Platts Metals Week.

## T12
TABLE 12
NEW YORK AVERAGE BUYING PRICES FOR COPPER SCRAP
(Cents per pound)
Dealers (New York)
Red brass
| Brass mills | Refiners | No. 2 | turnings and
Month | No. 1 scrap | No. 2 scrap | Scrap | borings
2015:p
January | 257.78 | 235.55 | 215.6 | 163.5
February | 256.37 | 234.87 | 200.08 | 153.58
March | 264.77 | 241.59 | 210.5 | 155
April | 269.77 | 244.73 | 213.86 | 113
May | 283.4 | 257.75 | 227.5 | 161
June | 262.64 | 236.59 | 212.05 | 154.36
July | 244.36 | 218.77 | 199.91 | 149.82
August | 229.67 | 205.71 | 180.79 | 142.9
September | 233.33 | 210.43 | 180.02 | 141.43
October | 233.61 | 210.14 | 176.91 | 139.41
November | 212.58 | 189.37 | 167.97 | 134.37
December | 205.3 | 183.93 | 148.64 | 127.05
Year | 246.1317 | 222.4525 | 194.4858 | 144.6183
2016, January | 198.61 | 178.84 | 143.61 | 125.37
Source: American Metal Market.

## T13
TABLE 13
U.S. IMPORTS FOR CONSUMPTION OF COPPER (UNMANUFACTURED), BY CLASS1
(Metric tons, copper content)
| Ore and concentrate |  | Matte, ash, and precipitates |  | Blister and anodes |  | Refined
Country or |  | 2016 |  | 2016 |  | 2016 |  | 2016
territory | 2015 | January | 2015 | January | 2015 | January | 2015 | January
Belgium | -- | -- | 257 | -- | -- | -- | -- | --
Canada | 98 | -- | 198 | -- | 2 | 1 | 191000 | 21700
Chile | -- | -- | -- | -- | -- | -- | 358000 | 26200
China | -- | -- | 3 | -- | -- | -- | 35 | 25
Finland | -- | -- | -- | -- | 285 | 49 | 42 | --
Germany | 78 | -- | 24 | -- | 7 | -- | 2130 | 550
Japan | -- | -- | 141 | 50 | 3 | -- | 4010 | 285
Mexico | 10 | -- | -- | 10 | -- | -- | 94800 | 8670
Netherlands | -- | -- | 257 | -- | 2 | (2) | (2) | --
Peru | -- | -- | -- | -- | -- | -- | 11700 | --
Zaire | -- | -- | -- | -- | -- | -- | 21400 | --
Other | 115 | -- | 262 | -- | 99 | 12 | 3160 | 303
Total | 301 | -- | 1140 | 60 | 398 | 62 | 686000 | 57700
-- Zero.
1Data are rounded to no more than three significant digits; may not add to totals shown.
2Less than ½ unit.
Source: U.S. Census Bureau.

## T14
TABLE 14
U.S. EXPORTS OF COPPER (UNMANUFACTURED), BY CLASS1
(Metric tons, copper content)
| Ore and concentrate |  | Matte, ash, and precipitates |  | Blister and anodes |  | Refined
Country or |  | 2016 |  | 2016 |  | 2016 |  | 2016
territory | 2015 | January | 2015 | January | 2015 | January | 2015 | January
Canada | 21100 | 2190 | 16600 | 873 | 2310 | 210 | 36000 | 2000
China | 37800 | 3760 | 153 | -- | 773 | 20 | 5000 | 90
Germany | -- | -- | 70 | -- | 413 | 40 | 12 | --
Hong Kong | -- | -- | -- | -- | 1650 | 79 | 7 | --
Italy | -- | -- | -- | -- | 230 | 41 | 31 | --
Japan | 9130 | -- | 185 | 34 | 39 | -- | 1000 | 98
Korea, Republic of | 157 | -- | 38 | 19 | 1520 | 124 | 1190 | --
Mexico | 321000 | 22800 | -- | -- | 64 | 1 | 42100 | 4090
Singapore | -- | -- | 21 | -- | 64 | -- | 78 | 13
Spain | -- | -- | 16 | -- | 141 | 20 | 24 | --
Switzerland | -- | -- | -- | -- | 31 | 6 | 5 | 2
Taiwan | -- | -- | -- | -- | 56 | 20 | 62 | 3
Other | 2240 | -- | 256 | -- | 3400 | 124 | 974 | 90
Total | 392000 | 28800 | 17300 | 926 | 10700 | 685 | 86500 | 6390
-- Zero.
1Data are rounded to no more than three significant digits; may not add to totals shown.
Source: U.S. Census Bureau.

## T15
TABLE 15
U.S. COPPER SCRAP IMPORTS1
(Metric tons, gross weight)
| Unalloyed |  | Alloyed
Country or |  | 2016 |  | 2016
territory | 2015 | January | 2015 | January
Canada | 12800 | 945 | 42300 | 3420
Chile | -- | -- | 392 | 22
Columbia | 151 | 36 | 1890 | 83
Costa Rica | 426 | 28 | 1310 | 90
Guatemala | 138 | -- | 545 | 4
Honduras | 167 | -- | 502 | --
Japan | 36 | -- | 9 | --
Mexico | 12400 | 1020 | 30600 | 2110
Nicaragua | -- | -- | 590 | 9
Other | 2440 | 238 | 4870 | 442
Total | 28600 | 2270 | 83000 | 6170
-- Zero.
1Data are rounded to no more than three significant digits; may not add to totals shown.
Source: U.S. Census Bureau.

## T16
TABLE 16
U.S. COPPER SCRAP EXPORTS1
(Metric tons, gross weight)
| Unalloyed |  |  |  | Alloyed
|  | 2016 |  |  |  | 2016
Country or |  | No. 1 | No. 2 | Other |  | Segregated | Unsegregated
territory | 2015 | January | January | January | 2015 | January | January
Belgium | 10900 | 172 | 424 | 156 | 12600 | 239 | 777
Canada | 27600 | -- | -- | 1920 | 39500 | 303 | 3050
China | 281000 | 6450 | 5090 | 5190 | 379000 | 7610 | 18400
Germany | 30500 | 1140 | 136 | 119 | 13700 | 77 | 858
Hong Kong | 8780 | 272 | 31 | 117 | 13900 | 64 | 1470
India | 3930 | 168 | 10 | 39 | 17600 | 1820 | 252
Japan | 6160 | 522 | 98 | 79 | 12000 | 196 | 529
Korea, Republic of | 16400 | 743 | 274 | 328 | 11800 | 554 | 113
Mexico | 723 | 8 | -- | 4 | 3400 | 213 | 35
Netherlands | 11300 | 566 | 487 | 243 | 720 | 21 | --
Spain | 457 | -- | -- | -- | 10400 | -- | 498
Taiwan | 7670 | 335 | 156 | 25 | 2430 | 37 | 103
Thailand | 143 | -- | -- | 6 | 2400 | -- | 20
Other | 20500 | 1340 | 133 | 56 | 9290 | 241 | 135
Total | 426000 | 11700 | 6840 | 8280 | 529000 | 11400 | 26200
-- Zero.
1Data are rounded to no more than three significant digits; may not add to totals shown.
Source: U.S. Census Bureau.