## Text
Copper in February 2016
This workbook includes an embedded Word document and 5 tables (See tabs below).
This icon is linked to an embedded text document.

## T1
TABLE 1
SALIENT STATISTICS OF THE COPPER INDUSTRY IN THE UNITED STATES1
(Metric tons, unless otherwise specified)
2016
| Source |  |  |  |  | January–
| table2 | 2015p | January |  | February | February
Production:
Primary:
Mine, recoverable | (2) | 1380000 | 122000 |  | 119000 | 241000
Smelter, total | (3) | 527000 | 45600 |  | 46000 | 91700
Refinery:
Electrolytic, domestic and foreign | (4) | 503000 | 51100 |  | 43500 | 94500
Electrowon | (4) | 589000 | 54600 |  | 51400 | 106000
Total | (4) | 1090000 | 106000 |  | 94900 | 201000
Secondary recoverable copper:
Refineries | (5) | 48800 | 4250 |  | 7190 | 11400
Ingot makers3 | (5) | 56300 | 4690 |  | 4690 | 9380
Brass and wire-rod mills | (5) | 606000 | 51400 |  | 52400 | 104000
Foundries, etc.3 | (5) | 50200 | 4190 |  | 4190 | 8370
Consumption:
Apparent | (8) | 1800000 | 159000 |  | 144000 | 303000
Refined (reported) | (7) | 1790000 | 150000 |  | 148000 | 298000
Purchased copper-base scrap | (9) | 913000 | 76600 | r | 77600 | 154000
Stocks at end of period:
Total refined | (10) | 219000 | 229000 |  | 222000 | 222000
Blister, etc. | (10) | 13900 | 13700 |  | 15900 | 15900
Prices, U.S. producers cathode (cents per pound)4 | (11) | 256.15 | 205.695 |  | 212.505 | 209.1
Imports:5
Ore and concentrate6 | (13) | 301 | -- |  | 5 | 5
Refined | (13) | 686000 | 57700 |  | 57700 | 115000
Exports:5
Ore and concentrate6 | (14) | 392000 | 28800 |  | 32600 | 61400
Refined | (14) | 86500 | 6390 |  | 16800 | 23200
pPreliminary. rRevised. -- Zero.
1Data are rounded to no more than three significant digits, except prices; may not add to totals shown.
2Numbers in parentheses refer to the tables where these data are located.
3Monthly data estimated based on 2014 monthly average.
4Source: Platts Metals Week.
5Source: U.S. Census Bureau.
6Copper content.

## T2
TABLE 2
MINE PRODUCTION OF RECOVERABLE COPPER IN THE UNITED STATES1
(Metric tons)
| Recoverable copper |  |  | Contained copper
Period | Arizona | Others2 | Total | Electrowon | Concentrates3 | Total
2015:p
February | 70500 | 34000 | 105000 | 40500 | 67000 | 108000
March | 80500 | 40600 | 121000 | 46600 | 77400 | 124000
April | 75900 | 34900 | 111000 | 45400 | 68100 | 114000
May | 76500 | 32900 | 109000 | 46000 | 65900 | 112000
June | 77200 | 31300 | 109000 | 45900 | 65200 | 111000
July | 81300 | 40200 | 121000 | 48300 | 76100 | 124000
August | 84100 | 35300 | 119000 | 52400 | 69800 | 122000
September | 82400 | 33400 | 116000 | 54500 | 65800 | 120000
October | 85700 | 34400 | 120000 | 55100 | 67500 | 123000
November | 83200 | 33100 | 116000 | 54000 | 64900 | 119000
December | 87800 | 36000 | 124000 | 55900 | 70500 | 126000
January–December | 963000 | 419000 | 1380000 | 589000 | 827000 | 1420000
2016:
January | 84000 | 37900 | 122000 | 54600 | 70400 | 125000
February | 79700 | 39200 | 119000 | 51400 | 70800 | 122000
January–February | 164000 | 77000 | 241000 | 106000 | 141000 | 247000
pPreliminary.
1Data are rounded to no more than three significant digits; may not add to totals shown.
2Includes production from Idaho, Michigan, Missouri, Montana, Nevada, New Mexico, and Utah.
3Includes copper content of precipitates and other metal concentrates.

## T3
TABLE 3
COPPER PRODUCED AT SMELTERS IN
THE UNITED STATES1, 2
(Metric tons, copper content)
Anode
Period | production
2015:p
February | 42800
March | 45700
April | 34900
May | 40700
June | 42600
July | 41800
August | 40300
September | 39600
October | 48700
November | 46500
December | 55100
January–December | 527000
2016:
January | 45600
February | 46000
January–February | 91700
pPreliminary.
1Includes blister and copper anode from primary or
secondary sources.
2Data are rounded to no more than three significant
digits; may not add to total shown.

## T4
TABLE 4
PRODUCTION OF REFINED COPPER, BY SOURCE AND METHOD OF RECOVERY1
(Metric tons)
Primary materials
| Electrolytically |  |  |  | Total
Period | refined2 | Electrowon | Total | Scrap | refined
2015:p
February | 41200 | 40500 | 81700 | 3810 | 85500
March | 43100 | 46600 | 89700 | 4150 | 93900
April | 41100 | 45400 | 86500 | 4180 | 90700
May | 36400 | 46000 | 82300 | 4350 | 86700
June | 41700 | 45900 | 87700 | 3310 | 91000
July | 42500 | 48300 | 90900 | 3570 | 94400
August | 36700 | 52400 | 89100 | 3890 | 93000
September | 38900 | 54500 | 93400 | 4200 | 97600
October | 44200 | 55100 | 99400 | 5010 | 104000
November | 49000 | 54000 | 103000 | 4250 | 107000
December | 53000 | 55900 | 109000 | 4050 | 113000
January–December | 503000 | 589000 | 1090000 | 48800 | 1140000
2016:
January | 51100 | 54600 | 106000 | 4250 | 110000
February | 43500 | 51400 | 94900 | 7190 | 102000
January–February | 94500 | 106000 | 201000 | 11400 | 212000
pPreliminary.
1Data are rounded to no more than three significant digits; may not add to totals shown.
2From domestic and foreign source materials.

## T5
TABLE 5
COPPER RECOVERABLE IN UNALLOYED AND ALLOYED FORM FROM PURCHASED COPPER-BASE SCRAP1
(Metric tons, copper content)
| Refineries2 |  | Ingot makers3 |  | Brass and wire-rod mills |  | Foundries, etc.3
Period | New scrap | Old scrap | New scrap | Old scrap | New scrap | Old scrap | New scrap | Old scrap | Total4
2015:p
February | 1430 | 2370 | 826 | 3860 | 46100 | 3530 | 3290 | 896 | 62400
March | 1630 | 2520 | 826 | 3860 | 45900 | 3190 | 3290 | 896 | 62100
April | 1520 | 2660 | 826 | 3860 | 47700 | 3020 | 3290 | 896 | 63800
May | 1490 | 2860 | 826 | 3860 | 47900 | 3250 | 3290 | 896 | 64400
June | 1020 | 2290 | 826 | 3860 | 47500 | 2920 | 3290 | 896 | 62600
July | 1180 | 2390 | 826 | 3860 | 48300 | 3170 | 3290 | 896 | 63900
August | 1480 | 2400 | 826 | 3860 | 47400 | 3220 | 3290 | 896 | 63400
September | 1710 | 2490 | 826 | 3860 | 48400 | 3140 | 3290 | 896 | 64600
October | 1710 | 3310 | 826 | 3860 | 47900 | 3180 | 3290 | 896 | 64900
November | 1640 | 2610 | 826 | 3860 | 47800 | 2780 | 3290 | 896 | 63700
December | 1640 | 2410 | 826 | 3860 | 47600 | 2490 | 3290 | 896 | 63000
January–December | 17900 | 30900 | 9910 | 46400 | 569000 | 37400 | 39500 | 10800 | 762000
2016:
January | 1640 | 2620 | 826 | 3860 | 49000 | 2460 | 3290 | 896 | 64600
February | 1640 | 5550 | 826 | 3860 | 49200 | 3190 | 3290 | 896 | 68400
January–February | 3280 | 8160 | 1650 | 7730 | 98100 | 5650 | 6580 | 1790 | 133000
pPreliminary.
1Data are rounded to no more than three significant digits; may not add to totals shown.
2Electrolytically refined and fire-refined from scrap based on source of material at smelter or refinery level.
3Monthly data and 2015 cumulative data estimated based on 2014 annual data.
4Does not include an estimate, based on reported 2014 data, of 2,950 tons per month from new scrap and 2,530 tons per month from old scrap, of copper
recovered from scrap other than copper-base.

## T6
TABLE 6
PRODUCTION, SHIPMENTS, AND STOCKS OF BRASS AND WIRE-ROD SEMIFABRICATES1
(Metric tons, gross weight)
| Production |  | Shipments |  | Stocks, end of period
Period | Brass mills | Wire-rod mills | Brass mills | Wire-rod mills | Brass mills | Wire-rod mills
2015:p
February | 78900 | 105000 | 78200 | 109000 | 29500 | 25200
March | 77500 | 116000 | 77700 | 119000 | 29200 | 21900
April | 77100 | 115000 | 77600 | 114000 | 28800 | 22900
May | 72200 | 116000 | 71900 | 114000 | 27400 | 25200
June | 71900 | 116000 | 72100 | 113000 | 27200 | 28000
July | 72300 | 112000 | 72200 | 110000 | 27300 | 29800
August | 72600 | 109000 | 72300 | 111000 | 27500 | 28100
September | 72200 | 108000 | 72800 | 106000 | 27000 | 30200
October | 73200 | 108000 | 72100 | 109000 | 28000 | 29200
November | 76100 | 97100 | 76500 | 103000 | 29200 | 23000
December | 76100 | 94100 | 76500 | 95300 | 28800 | 21800
January–December | 898000 | 1310000 | 898000 | 1310000 | 28800 | 21800
2016:
January | 76500 | 112000 | 76500 | 110000 | 28900 | 23600
February | 77200 | 109000 | 77600 | 109000 | 28600 | 24800
January–February | 154000 | 221000 | 154000 | 219000 | 28600 | 24800
pPreliminary.
1Data are rounded to no more than three significant digits; may not add to totals shown.

## T7
TABLE 7
CONSUMPTION OF REFINED COPPER1
(Metric tons)
| Brass | Wire-rod | Other
Period and item | mills | mills | plants2 | Total
2015:p
February | 35300 | 105000 | 4690 | 145000
March | 35700 | 116000 | 4690 | 157000
April | 36300 | 114000 | 4690 | 155000
May | 35100 | 116000 | 4690 | 156000
June | 34800 | 116000 | 4690 | 155000
July | 33900 | 112000 | 4690 | 150000
August | 35300 | 109000 | 4690 | 149000
September | 35600 | 108000 | 4690 | 148000
October | 34900 | 105000 | 4690 | 145000
November | 35400 | 94600 | 4690 | 135000
December | 35300 | 92300 | 4690 | 132000
January–December | 423000 | 1310000 | 56200 | 1790000
2016:
January | 34800 | 110000 | 4690 | 150000
February | 35700 | 108000 | 4690 | 148000
January–February | 70600 | 218000 | 9370 | 298000
pPreliminary.
1Data are rounded to no more than three significant digits; may not add to totals shown.
2Monthly and 2015 cumulative consumption data by ingot makers, chemical plants, foundries, and miscellaneous manufacturers
is estimated based on 2014 annual data.

## T8
TABLE 8
U.S. APPARENT CONSUMPTION OF COPPER1
(Metric tons)
| Refined copper | Copper in | Refined general | Refined | Stock change | Apparent
Period | production | old scrap2 | imports3 | exports3 | during period | consumption
2015:p
February | 81700 | 13200 | 50300 | 8490 | 3810 | 133000
March | 89700 | 13000 | 66700 | 10100 | 5350 | 154000
April | 86500 | 13000 | 60100 | 6620 | -2380 | 155000
May | 82300 | 13400 | 50900 | 7190 | -19200 | 159000
June | 87700 | 12500 | 56400 | 9400 | -5580 | 153000
July | 90900 | 12800 | 77800 | 5870 | -5730 | 181000
August | 89100 | 12900 | 45200 | 6430 | 19800 | 121000
September | 93400 | 12900 | 47100 | 4490 | 1610 | 147000
October | 99400 | 13800 | 49900 | 6110 | 5750 | 151000
November | 103000 | 12700 | 43500 | 8690 | 7870 | 143000
December | 109000 | 12200 | 44800 | 7270 | 19400 | 139000
January–December | 1090000 | 156000 | 664000 | 86500 | 24100 | 1800000
2016:
January | 106000 | 13700 | 56000 | 6390 | 9690 | 159000
February | 94900 | 16000 | 43800 | 17000 | -6380 | 144000
January–February | 201000 | 29700 | 99900 | 23400 | 3310 | 303000
pPreliminary.
1Data are rounded to no more than three significant digits; may not add to totals shown.
2Includes reported monthly production of copper from old scrap of copper-base, an estimate for annual reporters, and a monthly average of
copper from non-copper-base materials based on 2014 data.
3Source: U.S. Census Bureau.

## T9
TABLE 9
CONSUMPTION OF PURCHASED COPPER-BASE SCRAP1
(Metric tons, gross weight)
| Smelters |  |  |  | Brass and
| and refineries |  | Ingot makers2 |  | wire-rod mills3 |  | Foundries, etc.2 |  |  | Total scrap
Period | New scrap | Old scrap | New scrap | Old scrap | New scrap | Old scrap | New scrap |  | Old scrap | used
2015:p
February | 1480 | 2630 | 1990 | 5480 | 57100 | 3700 | 3950 |  | 996 | 77300
March | 1680 | 2680 | 1990 | 5480 | 56700 | 3280 | 3950 |  | 996 | 76800
April | 1560 | 2650 | 1990 | 5480 | 55800 | 3130 | 3950 |  | 996 | 75600
May | 1540 | 2640 | 1990 | 5480 | 56400 | 3620 | 3950 |  | 996 | 76600
June | 1050 | 2520 | 1990 | 5480 | 55600 | 3000 | 3950 |  | 996 | 74600
July | 1220 | 2560 | 1990 | 5480 | 56400 | 3240 | 3950 |  | 996 | 75800
August | 1530 | 2640 | 1990 | 5480 | 55500 | 3320 | 3950 |  | 996 | 75400
September | 1770 | 2700 | 1990 | 5480 | 56500 | 3190 | 3950 |  | 996 | 76600
October | 1760 | 2700 | 1990 | 5480 | 55900 | 3270 | 3950 |  | 996 | 76100
November | 1690 | 2680 | 1990 | 5480 | 56100 | 2860 | 3950 |  | 996 | 75700
December | 1690 | 2680 | 1990 | 5480 | 55800 | 2540 | 3950 |  | 996 | 75200
January–December | 18700 | 31700 | 23900 | 65700 | 675000 | 38800 | 47400 |  | 12000 | 913000
2016:
January | 1690 | 2680 | 1990 | 5480 | 57300 | 2520 | 3950 | r | 1020 | 76600 | r
February | 1690 | 2680 | 1990 | 5480 | 57500 | 3290 | 3950 |  | 1020 | 77600
January–February | 3380 | 5360 | 3990 | 11000 | 115000 | 5810 | 7900 |  | 2040 | 154000
pPreliminary. rRevised.
1Data are rounded to no more than three significant digits; may not add to totals shown.
2Monthly data estimated from 2014 annual data.
3Consumption at brass and wire-rod mills assumed equal to receipts.

## T10
TABLE 10
COPPER STOCKS AT END OF PERIOD1
(Metric tons)
Refined copper
| Crude |  | Wire-rod |  |  |  |  | Total
Period | copper2 | Refineries3 | mills3 | Brass mills3 | Other4 | Comex | LME5 | refined
2015:p
February | 11300 | 8310 | 40600 | 6570 | 7560 | 16200 | 110000 | 189000
March | 11300 | 6610 | 39500 | 6250 | 7560 | 24400 | 110000 | 195000
April | 11300 | 6740 | 43700 | 5890 | 7560 | 21500 | 110000 | 195000
May | 16600 | 5730 | 35000 | 6560 | 7560 | 20400 | 101000 | 176000
June | 15400 | 5500 | 36000 | 6800 | 7560 | 27300 | 87200 | 170000
July | 13200 | 6340 | 40500 | 6630 | 7560 | 33800 | 69800 | 165000
August | 14300 | 8690 | 41800 | 6640 | 7560 | 33400 | 86300 | 184000
September | 21200 | 6630 | 43300 | 6340 | 7560 | 36400 | 85800 | 186000
October | 17900 | 9330 | 38600 | 6700 | 7560 | 48600 | 81000 | 192000
November | 13500 | 8120 | 36700 | 6390 | 7560 | 66000 | 75000 | 200000
December | 13900 | 12000 | 44400 | 8130 | 7560 | 63300 | 83800 | 219000
2016:
January | 13700 | 13800 | 41100 | 8720 | 7560 | 59500 | 98100 | 229000
February | 15900 | 8820 | 38400 | 8160 | 7560 | 61200 | 98300 | 222000
pPreliminary.
1Data are rounded to no more than three significant digits; may not add to totals shown.
2Copper content of blister and anode.
3Stocks of refined copper as reported; no estimates are made for nonrespondents.
4Monthly estimates based on reported and 2014 annual data, comprising stocks at ingot makers, chemical plants, foundries,
and miscellaneous manufacturers.
5London Metal Exchange Ltd., U.S. warehouses.

## T11
TABLE 11
AVERAGE PRICE OF COPPER IN THE UNITED STATES
AND ON THE LONDON METAL EXCHANGE
(Cents per pound)
|  | Comex | LME
| U.S. producers | first | cash price
Period | cathode1 | position2 | Grade A
2015:p
February | 268.176 | 262.363 | 258.615
March | 276.418 | 270.793 | 268.774
April | 280.776 | 275.276 | 273.424
May | 294.651 | 289.338 | 285.766
June | 272.472 | 267.534 | 264.59
July | 253.27 | 248.22 | 247.49
August | 238.696 | 233.321 | 230.812
September | 242.557 | 237.057 | 236.2
October | 242.086 | 236.786 | 236.857
November | 220.663 | 215.538 | 218.07
December | 213.216 | 208.216 | 209.949
Year | 256.15 | 250.814 | 249.526
2016:
January | 205.695 | 200.945 | 202.406
February | 212.505 | 207.505 | 208.424
January–February | 209.1 | 204.225 | 205.415
1Listed as "U.S. producer cathode" and sum of "Comex high grade first position"
and "NY Dealer Premium Cathode."
2Listed as "Comex high grade first position."
Source: Platts Metals Week.

## T12
TABLE 12
NEW YORK AVERAGE BUYING PRICES FOR COPPER SCRAP
(Cents per pound)
Dealers (New York)
Red brass
| Brass mills | Refiners | No. 2 | turnings and
Month | No. 1 scrap | No. 2 scrap | Scrap | borings
2015:p
February | 256.37 | 234.87 | 200.08 | 153.58
March | 264.77 | 241.59 | 210.5 | 155
April | 269.77 | 244.73 | 213.86 | 113
May | 283.4 | 257.75 | 227.5 | 161
June | 262.64 | 236.59 | 212.05 | 154.36
July | 244.36 | 218.77 | 199.91 | 149.82
August | 229.67 | 205.71 | 180.79 | 142.9
September | 233.33 | 210.43 | 180.02 | 141.43
October | 233.61 | 210.14 | 176.91 | 139.41
November | 212.58 | 189.37 | 167.97 | 134.37
December | 205.3 | 183.93 | 148.64 | 127.05
Year | 246.13 | 222.45 | 194.49 | 144.62
2016:
January | 198.61 | 178.84 | 143.61 | 125.37
February | 205.9 | 187.18 | 141.5 | 125
January–February | 202.255 | 183.01 | 142.555 | 125.185
Source: American Metal Market.

## T13
TABLE 13
U.S. IMPORTS FOR CONSUMPTION OF COPPER (UNMANUFACTURED), BY CLASS1
(Metric tons, copper content)
| Ore and concentrate |  |  | Matte, ash, and precipitates |  |  | Blister and anodes |  |  | Refined
|  | 2016 |  |  | 2016 |  |  | 2016 |  |  | 2016
Country or |  |  | January– |  |  | January– |  |  | January– |  |  | January–
territory | 2015 | February | February | 2015 | February | February | 2015 | February | February | 2015 | February | February
Belgium | -- | -- | -- | 257 | -- | -- | -- | -- | -- | -- | -- | --
Canada | 98 | -- | -- | 198 | 1 | 1 | 2 | -- | 1 | 191000 | 15000 | 36700
Chile | -- | -- | -- | -- | -- | -- | -- | -- | -- | 358000 | 33700 | 59900
China | -- | -- | -- | 3 | -- | -- | -- | -- | -- | 35 | 3 | 29
Finland | -- | -- | -- | -- | -- | -- | 285 | 16 | 65 | 42 | -- | --
Germany | 78 | -- | -- | 24 | -- | -- | 7 | -- | -- | 2130 | 115 | 665
Japan | -- | -- | -- | 141 | (2) | 51 | 3 | (2) | (2) | 4010 | 288 | 572
Mexico | 10 | -- | -- | -- | -- | 10 | -- | -- | -- | 94800 | 6020 | 14700
Netherlands | -- | -- | -- | 257 | -- | -- | 2 | -- | (2) | (2) | -- | --
Peru | -- | -- | -- | -- | -- | -- | -- | -- | -- | 11700 | -- | --
Zaire | -- | -- | -- | -- | -- | -- | -- | -- | -- | 21400 | 2590 | 2590
Other | 115 | 5 | 5 | 262 | 1 | 1 | 99 | 1 | 13 | 3160 | 19 | 321
Total | 301 | 5 | 5 | 1140 | 3 | 63 | 398 | 17 | 79 | 686000 | 57700 | 115000
-- Zero.
1Data are rounded to no more than three significant digits; may not add to totals shown.
2Less than ½ unit.
Source: U.S. Census Bureau.

## T14
TABLE 14
U.S. EXPORTS OF COPPER (UNMANUFACTURED), BY CLASS1
(Metric tons, copper content)
| Ore and concentrate |  |  | Matte, ash, and precipitates |  |  | Blister and anodes |  |  | Refined
|  | 2016 |  |  | 2016 |  |  | 2016 |  |  | 2016
Country or |  |  | January– |  |  | January– |  |  | January– |  |  | January–
territory | 2015 | February | February | 2015 | February | February | 2015 | February | February | 2015 | February | February
Canada | 21100 | 2550 | 4740 | 16600 | 593 | 1470 | 2310 | 153 | 363 | 36000 | 4310 | 6310
China | 37800 | 3700 | 7460 | 153 | -- | -- | 773 | -- | 20 | 5000 | 4680 | 4770
Germany | -- | -- | -- | 70 | -- | -- | 413 | -- | 40 | 12 | -- | --
Hong Kong | -- | -- | -- | -- | -- | -- | 1650 | 158 | 237 | 7 | -- | --
Italy | -- | -- | -- | -- | -- | -- | 230 | 20 | 61 | 31 | -- | --
Japan | 9130 | 3000 | 3000 | 185 | -- | 34 | 39 | -- | -- | 1000 | 31 | 129
Korea, Republic of | 157 | 38 | 38 | 38 | 20 | 39 | 1520 | 160 | 284 | 1190 | -- | --
Mexico | 321000 | 23300 | 46100 | -- | -- | -- | 64 | 4 | 5 | 42100 | 7670 | 11800
Singapore | -- | -- | -- | 21 | -- | -- | 64 | 2 | 2 | 78 | -- | 13
Spain | -- | -- | -- | 16 | -- | -- | 141 | 41 | 61 | 24 | -- | --
Switzerland | -- | -- | -- | -- | -- | -- | 31 | -- | 6 | 5 | -- | 2
Taiwan | -- | -- | -- | -- | 36 | 36 | 56 | -- | 20 | 62 | 4 | 7
Other | 2240 | -- | -- | 256 | 260 | 259 | 3400 | 93 | 217 | 974 | 99 | 189
Total | 392000 | 32600 | 61400 | 17300 | 909 | 1830 | 10700 | 631 | 1320 | 86500 | 16800 | 23200
-- Zero.
1Data are rounded to no more than three significant digits; may not add to totals shown.
Source: U.S. Census Bureau.

## T15
TABLE 15
U.S. COPPER SCRAP IMPORTS1
(Metric tons, gross weight)
| Unalloyed |  |  | Alloyed
|  | 2016 |  |  | 2016
Country or |  |  | January– |  |  | January–
territory | 2015 | February | February | 2015 | February | February
Canada | 12800 | 947 | 1890 | 42300 | 3960 | 7380
Chile | -- | -- | -- | 392 | -- | 22
Columbia | 151 | -- | 36 | 1890 | 75 | 157
Costa Rica | 426 | 29 | 57 | 1310 | 104 | 194
Guatemala | 138 | -- | -- | 545 | 23 | 27
Honduras | 167 | -- | -- | 502 | 32 | 32
Japan | 36 | -- | -- | 9 | -- | --
Mexico | 12400 | 1120 | 2140 | 30600 | 2370 | 4480
Nicaragua | -- | -- | -- | 590 | 25 | 34
Other | 2440 | 99 | 336 | 4870 | 249 | 693
Total | 28600 | 2200 | 4460 | 83000 | 6840 | 13000
-- Zero.
1Data are rounded to no more than three significant digits; may not add to totals shown.
Source: U.S. Census Bureau.

## T16
TABLE 16
U.S. COPPER SCRAP EXPORTS1
(Metric tons, gross weight)
| Unalloyed | [6 empty] | Alloyed
|  | 2016 | [6 empty] | 2016
|  | No. 1 |  | No. 2 |  | Other |  |  | Segregated |  | Unsegregated
Country or |  |  | January– |  | January– |  | January– |  |  | January– |  | January–
territory | 2015 | February | February | February | February | February | February | 2015 | February | February | February | February
Belgium | 10900 | 404 | 576 | 268 | 693 | 77 | 232 | 12600 | 234 | 473 | 720 | 1500
Canada | 27600 | -- | -- | -- | -- | 1960 | 3880 | 39500 | 307 | 610 | 3670 | 6730
China | 281000 | 6580 | 13000 | 4690 | 9790 | 6190 | 11400 | 379000 | 8500 | 16100 | 19900 | 38300
Germany | 30500 | 1970 | 3100 | 272 | 408 | 211 | 329 | 13700 | 20 | 97 | 918 | 1780
Hong Kong | 8780 | 137 | 409 | 21 | 52 | 245 | 361 | 13900 | 181 | 245 | 1630 | 3110
India | 3930 | 84 | 252 | 45 | 55 | 96 | 135 | 17600 | 1820 | 3650 | 155 | 407
Japan | 6160 | 372 | 895 | 140 | 237 | 97 | 176 | 12000 | 155 | 351 | 491 | 1020
Korea, Republic of | 16400 | 878 | 1620 | 401 | 676 | 420 | 748 | 11800 | 718 | 1270 | 183 | 296
Mexico | 723 | -- | 8 | -- | -- | 5 | 9 | 3400 | 180 | 393 | 8 | 43
Netherlands | 11300 | 710 | 1280 | 616 | 1100 | 296 | 539 | 720 | 18 | 38 | 61 | 61
Spain | 457 | -- | -- | -- | -- | -- | -- | 10400 | 59 | 59 | 618 | 1120
Taiwan | 7670 | 475 | 810 | 18 | 174 | 77 | 103 | 2430 | 39 | 76 | -- | 103
Thailand | 143 | -- | -- | -- | -- | -- | 6 | 2400 | 107 | 107 | 19 | 39
Other | 20500 | 913 | 2250 | 177 | 309 | 32 | 91 | 9290 | 218 | 460 | 659 | 793
Total | 426000 | 12500 | 24200 | 6650 | 13500 | 9710 | 18000 | 529000 | 12600 | 23900 | 29100 | 55300
-- Zero.
1Data are rounded to no more than three significant digits; may not add to totals shown.
Source: U.S. Census Bureau.