## Text
Copper in April 2016
This workbook includes an embedded Word document and 16 tables (See tabs below).
This icon is linked to an embedded text document.

## T1
TABLE 1
SALIENT STATISTICS OF THE COPPER INDUSTRY IN THE UNITED STATES1
(Metric tons, unless otherwise specified)
2016
| Source | [6 empty] | January–
| table2 | 2015p | February |  | March |  | April | April
Production:
Primary:
Mine, recoverable | (2) | 1380000 | 116000 | r | 118000 | r | 116000 | 471000
Smelter, total | (3) | 527000 | 46100 | r | 41400 | r | 47300 | 180000
Refinery:
Electrolytic, domestic and foreign | (4) | 503000 | 43500 |  | 53300 |  | 47100 | 195000
Electrowon | (4) | 589000 | 48500 | r | 51500 | r | 49600 | 204000
Total | (4) | 1090000 | 92000 | r | 105000 | r | 96700 | 399000
Secondary recoverable copper:
Refineries | (5) | 48800 | 7190 |  | 4900 |  | 3200 | 19500
Ingot makers3 | (5) | 56300 | 4690 |  | 4690 |  | 4690 | 18800
Brass and wire-rod mills | (5) | 606000 | 51600 |  | 51800 |  | 53300 | 209000
Foundries, etc.3 | (5) | 50200 | 4190 |  | 4190 |  | 4190 | 16700
Consumption:
Apparent | (8) | 1810000 | 140000 | r | 165000 |  | 142000 | 604000
Refined (reported) | (7) | 1800000 | 147000 |  | 156000 |  | 146000 | 599000
Purchased copper-base scrap | (9) | 907000 | 76400 |  | 76800 |  | 77000 | 307000
Stocks at end of period:
Total refined | (10) | 210000 | 217000 |  | 189000 | r | 174000 | 174000
Blister, etc. | (10) | 13900 | 14500 | r | 13600 | r | 12400 | 12400
Prices, U.S. producers cathode (cents per pound)4 | (11) | 256.15 | 212.505 |  | 228.409 |  | 223.726 | 217.584
Imports:5
Ore and concentrate6 | (13) | 301 | 5 |  | (7) |  | -- | 5
Refined | (13) | 686000 | 57700 |  | 52000 |  | 53600 | 221000
Exports:5
Ore and concentrate6 | (14) | 392000 | 32600 |  | 21700 |  | 26700 | 110000
Refined | (14) | 86500 | 16800 |  | 24800 |  | 9650 | 57700
pPreliminary. rRevised. -- Zero.
1Data are rounded to no more than three significant digits, except prices; may not add to totals shown.
2Numbers in parentheses refer to the tables where these data are located.
3Monthly data estimated based on 2014 monthly average.
4Source: Platts Metals Week.
5Source: U.S. Census Bureau.
6Copper content.
7Less than ½ unit.

## T2
TABLE 2
MINE PRODUCTION OF RECOVERABLE COPPER IN THE UNITED STATES1
(Metric tons)
| Recoverable copper | [5 empty] | Contained copper
Period | Arizona |  | Others2 |  | Total |  | Electrowon |  | Concentrates3 |  | Total
2015:p
April | 75900 |  | 34900 |  | 111000 |  | 45400 |  | 68100 |  | 114000
May | 76500 |  | 32900 |  | 109000 |  | 46000 |  | 65900 |  | 112000
June | 77200 |  | 31300 |  | 109000 |  | 45900 |  | 65200 |  | 111000
July | 81300 |  | 40200 |  | 121000 |  | 48300 |  | 76100 |  | 124000
August | 84100 |  | 35300 |  | 119000 |  | 52400 |  | 69800 |  | 122000
September | 82400 |  | 33400 |  | 116000 |  | 54500 |  | 65800 |  | 120000
October | 85700 |  | 34400 |  | 120000 |  | 55100 |  | 67500 |  | 123000
November | 83200 |  | 33100 |  | 116000 |  | 54000 |  | 64900 |  | 119000
December | 87800 |  | 36000 |  | 124000 |  | 55900 |  | 70500 |  | 126000
January–December | 963000 |  | 419000 |  | 1380000 |  | 589000 |  | 827000 |  | 1420000
2016:
January | 83900 | r | 37100 | r | 121000 |  | 54500 | r | 69700 | r | 124000
February | 76900 | r | 38900 | r | 116000 | r | 48500 | r | 70200 |  | 119000 | r
March | 78100 | r | 40100 | r | 118000 | r | 51500 | r | 69300 | r | 121000 | r
April | 76600 |  | 39600 |  | 116000 |  | 49600 |  | 69200 |  | 119000
January–April | 315000 |  | 156000 |  | 471000 |  | 204000 |  | 278000 |  | 482000
pPreliminary. rRevised.
1Data are rounded to no more than three significant digits; may not add to totals shown.
2Includes production from Idaho, Michigan, Missouri, Montana, Nevada, New Mexico, and Utah.
3Includes copper content of precipitates and other metal concentrates.

## T3
TABLE 3
COPPER PRODUCED AT SMELTERS IN
THE UNITED STATES1, 2
(Metric tons, copper content)
Anode
Period | production
2015:p
April | 34900
May | 40700
June | 42600
July | 41800
August | 40300
September | 39600
October | 48700
November | 46500
December | 55100
January–December | 527000
2016:
January | 45600
February | 46100 | r
March | 41400 | r
April | 47300
January–April | 180000
pPreliminary. rRevised.
1Includes blister and copper anode from primary or
secondary sources.
2Data are rounded to no more than three significant
digits; may not add to total shown.

## T4
TABLE 4
PRODUCTION OF REFINED COPPER, BY SOURCE AND METHOD OF RECOVERY1
(Metric tons)
Primary materials
| Electrolytically | [5 empty] | Total
Period | refined2 | Electrowon |  | Total |  | Scrap | refined
2015:p
April | 41100 | 45400 |  | 86500 |  | 4180 | 90700
May | 36400 | 46000 |  | 82300 |  | 4350 | 86700
June | 41700 | 45900 |  | 87700 |  | 3310 | 91000
July | 42500 | 48300 |  | 90900 |  | 3570 | 94400
August | 36700 | 52400 |  | 89100 |  | 3890 | 93000
September | 38900 | 54500 |  | 93400 |  | 4200 | 97600
October | 44200 | 55100 |  | 99400 |  | 5010 | 104000
November | 49000 | 54000 |  | 103000 |  | 4250 | 107000
December | 53000 | 55900 |  | 109000 |  | 4050 | 113000
January–December | 503000 | 589000 |  | 1090000 |  | 48800 | 1140000
2016:
January | 51100 | 54500 | r | 106000 |  | 4250 | 110000
February | 43500 | 48500 | r | 92000 | r | 7190 | 99200 | r
March | 53300 | 51500 | r | 105000 | r | 4900 | 110000
April | 47100 | 49600 |  | 96700 |  | 3200 | 99900
January–April | 195000 | 204000 |  | 399000 |  | 19500 | 418000
pPreliminary. rRevised.
1Data are rounded to no more than three significant digits; may not add to totals shown.
2From domestic and foreign source materials.

## T5
TABLE 5
COPPER RECOVERABLE IN UNALLOYED AND ALLOYED FORM FROM PURCHASED COPPER-BASE SCRAP1
(Metric tons, copper content)
| Refineries2 |  | Ingot makers3 |  | Brass and wire-rod mills |  | Foundries, etc.3
Period | New scrap | Old scrap | New scrap | Old scrap | New scrap | Old scrap | New scrap | Old scrap | Total4
2015:p
April | 1520 | 2660 | 826 | 3860 | 47800 | 3020 | 3290 | 896 | 63900
May | 1490 | 2860 | 826 | 3860 | 48000 | 3250 | 3290 | 896 | 64500
June | 1020 | 2290 | 826 | 3860 | 47900 | 2920 | 3290 | 896 | 63000
July | 1180 | 2390 | 826 | 3860 | 47400 | 3170 | 3290 | 896 | 63000
August | 1480 | 2400 | 826 | 3860 | 46700 | 3220 | 3290 | 896 | 62700
September | 1710 | 2490 | 826 | 3860 | 48700 | 3060 | 3290 | 896 | 64800
October | 1710 | 3310 | 826 | 3860 | 47000 | 2910 | 3290 | 896 | 63800
November | 1640 | 2610 | 826 | 3860 | 46800 | 2780 | 3290 | 896 | 62700
December | 1640 | 2410 | 826 | 3860 | 46800 | 2490 | 3290 | 896 | 62200
January–December | 17900 | 30900 | 9910 | 46400 | 569000 | 37100 | 39500 | 10800 | 758000
2016:
January | 1640 | 2620 | 826 | 3860 | 49000 | 3430 | 3290 | 896 | 65500
February | 1640 | 5550 | 826 | 3860 | 48400 | 3190 | 3290 | 896 | 67600
March | 1660 | 3240 | 826 | 3860 | 48700 | 3150 | 3290 | 896 | 65600
April | 1630 | 1570 | 826 | 3860 | 50500 | 2790 | 3290 | 896 | 65300
January–April | 6570 | 13000 | 3300 | 15500 | 197000 | 12600 | 13200 | 3580 | 264000
pPreliminary.
1Data are rounded to no more than three significant digits; may not add to totals shown.
2Electrolytically refined and fire-refined from scrap based on source of material at smelter or refinery level.
3Monthly data and 2015 cumulative data estimated based on 2014 annual data.
4Does not include an estimate, based on reported 2014 data, of 2,950 tons per month from new scrap and 2,530 tons
per month from old scrap, of copper recovered from scrap other than copper-base.

## T6
TABLE 6
PRODUCTION, SHIPMENTS, AND STOCKS OF BRASS AND WIRE-ROD SEMIFABRICATES1
(Metric tons, gross weight)
| Production |  | Shipments |  | Stocks, end of period
Period | Brass mills | Wire-rod mills | Brass mills | Wire-rod mills | Brass mills | Wire-rod mills
2015:p
April | 74300 | 114000 | 74700 | 113000 | 28800 | 23100
May | 73800 | 116000 | 73700 | 114000 | 28800 | 25300
June | 75000 | 116000 | 74900 | 113000 | 29000 | 28000
July | 72700 | 112000 | 72900 | 110000 | 28800 | 29800
August | 74100 | 109000 | 74200 | 111000 | 28700 | 28100
September | 74600 | 108000 | 74900 | 106000 | 28400 | 30200
October | 74200 | 114000 | 73500 | 114000 | 29100 | 30300
November | 72500 | 95900 | 72800 | 100000 | 28800 | 25900
December | 72700 | 92200 | 73100 | 92200 | 28400 | 26000
January–December | 891000 | 1320000 | 891000 | 1310000 | 28400 | 26000
2016:
January | 73600 | 112000 | 73400 | 110000 | 28600 | 27600
February | 73600 | 109000 | 73900 | 108000 | 28200 | 28900
March | 75000 | 117000 | 74200 | 113000 | 28900 | 33100
April | 73500 | 109000 | 73300 | 108000 | 29200 | 29400
January–April | 296000 | 447000 | 295000 | 439000 | 29200 | 29400
pPreliminary.
1Data are rounded to no more than three significant digits; may not add to totals shown.

## T7
TABLE 7
CONSUMPTION OF REFINED COPPER1
(Metric tons)
| Brass | Wire-rod | Other
Period and item | mills | mills | plants2 | Total
2015:p
April | 36200 | 113000 | 4690 | 154000
May | 35100 | 116000 | 4690 | 155000
June | 34800 | 116000 | 4690 | 155000
July | 33800 | 112000 | 4690 | 150000
August | 35200 | 109000 | 4690 | 149000
September | 35500 | 108000 | 4690 | 148000
October | 34900 | 113000 | 4690 | 152000
November | 35300 | 97500 | 4690 | 137000
December | 35000 | 95800 | 4690 | 135000
January–December | 422000 | 1320000 | 56200 | 1800000
2016:
January | 34800 | 110000 | 4690 | 149000
February | 35700 | 107000 | 4690 | 147000
March | 35400 | 116000 | 4690 | 156000
April | 34900 | 107000 | 4690 | 146000
January–April | 141000 | 440000 | 18700 | 599000
pPreliminary.
1Data are rounded to no more than three significant digits; may not add to totals shown.
2Monthly and 2015 cumulative consumption data by ingot makers, chemical plants, foundries, and
miscellaneous manufacturers is estimated based on 2014 annual data.

## T8
TABLE 8
U.S. APPARENT CONSUMPTION OF COPPER1
(Metric tons)
| Refined copper |  | Copper in | Refined general | Refined | Stock change |  | Apparent
Period | production |  | old scrap2 | imports3 | exports3 | during period |  | consumption
2015:p
April | 86500 |  | 13000 | 60100 | 6620 | 2420 |  | 151000
May | 82300 |  | 13400 | 50900 | 7190 | -19600 |  | 159000
June | 87700 |  | 12500 | 56400 | 9400 | -6210 |  | 153000
July | 90900 |  | 12800 | 77800 | 5870 | -5730 |  | 181000
August | 89100 |  | 12900 | 45200 | 6430 | 19800 |  | 121000
September | 93400 |  | 12800 | 47100 | 4490 | 1590 |  | 147000
October | 99400 |  | 13500 | 49900 | 6110 | 2750 |  | 154000
November | 103000 |  | 12700 | 43500 | 8690 | 8210 |  | 142000
December | 109000 |  | 12200 | 44800 | 7270 | 12500 |  | 146000
January–December | 1090000 |  | 156000 | 664000 | 86500 | 18200 |  | 1810000
2016:
January | 106000 |  | 13300 | 56000 | 6390 | 11500 |  | 157000
February | 91800 | r | 16000 | 43800 | 17000 | -4810 |  | 140000 | r
March | 105000 | r | 13700 | 43400 | 24800 | -27900 | r | 165000
April | 96700 |  | 11600 | 43400 | 24800 | -15500 |  | 142000
January–April | 399000 |  | 54700 | 187000 | 73000 | -36700 |  | 604000
pPreliminary. rRevised.
1Data are rounded to no more than three significant digits; may not add to totals shown.
2Includes reported monthly production of copper from old scrap of copper-base, an estimate for annual reporters,
and a monthly average of copper from non-copper-base materials based on 2014 data.
3Source: U.S. Census Bureau.

## T9
TABLE 9
CONSUMPTION OF PURCHASED COPPER-BASE SCRAP1
(Metric tons, gross weight)
| Smelters |  |  |  | Brass and
| and refineries |  | Ingot makers2 |  | wire-rod mills3 |  | Foundries, etc.2 |  | Total scrap
Period | New scrap | Old scrap | New scrap | Old scrap | New scrap | Old scrap | New scrap | Old scrap | used
2015:p
April | 1560 | 2650 | 1990 | 5480 | 56000 | 3130 | 3950 | 996 | 75700
May | 1540 | 2640 | 1990 | 5480 | 56400 | 3620 | 3950 | 996 | 76700
June | 1050 | 2520 | 1990 | 5480 | 56200 | 3000 | 3950 | 996 | 75200
July | 1220 | 2560 | 1990 | 5480 | 54800 | 3240 | 3950 | 996 | 74300
August | 1530 | 2640 | 1990 | 5480 | 54400 | 3320 | 3950 | 996 | 74300
September | 1770 | 2700 | 1990 | 5480 | 56900 | 3110 | 3950 | 996 | 76900
October | 1760 | 2700 | 1990 | 5480 | 54700 | 2990 | 3950 | 996 | 74600
November | 1690 | 2680 | 1990 | 5480 | 54700 | 2860 | 3950 | 996 | 74300
December | 1690 | 2680 | 1990 | 5480 | 54600 | 2540 | 3950 | 996 | 73900
January–December | 18700 | 31700 | 23900 | 65700 | 669000 | 38500 | 47400 | 12000 | 907000
2016:
January | 1690 | 2680 | 1990 | 5480 | 56900 | 3520 | 3950 | 1020 | 77200
February | 1690 | 2680 | 1990 | 5480 | 56300 | 3290 | 3950 | 1020 | 76400
March | 1710 | 2830 | 1990 | 5480 | 56600 | 3230 | 3950 | 1020 | 76800
April | 1680 | 1570 | 1990 | 5480 | 58400 | 2880 | 3950 | 1020 | 77000
January–April | 6770 | 9770 | 7980 | 21900 | 228000 | 12900 | 15800 | 4080 | 307000
pPreliminary.
1Data are rounded to no more than three significant digits; may not add to totals shown.
2Monthly data estimated from 2014 annual data.
3Consumption at brass and wire-rod mills assumed equal to receipts.

## T10
TABLE 10
COPPER STOCKS AT END OF PERIOD1
(Metric tons)
Refined copper
| Crude |  |  |  | Wire-rod |  |  |  |  | Total
Period | copper2 |  | Refineries3 |  | mills3 | Brass mills3 | Other4 | Comex | LME5 | refined
2015:p
April | 11300 |  | 6740 |  | 44700 | 6890 | 7560 | 21500 | 110000 | 197000
May | 16600 |  | 5730 |  | 35600 | 7560 | 7560 | 20400 | 101000 | 178000
June | 15400 |  | 5500 |  | 36000 | 7800 | 7560 | 27300 | 87200 | 171000
July | 13200 |  | 6340 |  | 40500 | 7630 | 7560 | 33800 | 69800 | 166000
August | 14300 |  | 8690 |  | 41800 | 7640 | 7560 | 33400 | 86300 | 185000
September | 21200 |  | 6630 |  | 43300 | 7320 | 7560 | 36400 | 85800 | 187000
October | 17900 |  | 9330 |  | 35600 | 7670 | 7560 | 48600 | 81000 | 190000
November | 13500 |  | 8120 |  | 34000 | 7360 | 7560 | 66000 | 75000 | 198000
December | 13900 |  | 12000 |  | 36200 | 7580 | 7560 | 63300 | 83800 | 210000
2016:
January | 13700 |  | 13800 |  | 34600 | 8340 | 7560 | 59500 | 98100 | 222000
February | 14500 | r | 8820 |  | 33400 | 7840 | 7560 | 61200 | 98300 | 217000
March | 13600 | r | 7900 | r | 28700 | 7460 | 7560 | 65300 | 72400 | 189000 | r
April | 12400 |  | 3200 |  | 41600 | 7950 | 7560 | 59400 | 54100 | 174000
pPreliminary. rRevised.
1Data are rounded to no more than three significant digits; may not add to totals shown.
2Copper content of blister and anode.
3Stocks of refined copper as reported; no estimates are made for nonrespondents.
4Monthly estimates based on reported and 2014 annual data, comprising stocks at ingot makers, chemical plants,
foundries, and miscellaneous manufacturers.
5London Metal Exchange Ltd., U.S. warehouses.

## T11
TABLE 11
AVERAGE PRICE OF COPPER IN THE UNITED STATES
AND ON THE LONDON METAL EXCHANGE
(Cents per pound)
|  | Comex | LME
| U.S. producers | first | cash price
Period | cathode1 | position2 | Grade A
2015:p
April | 280.776 | 275.276 | 273.424
May | 294.651 | 289.338 | 285.766
June | 272.472 | 267.534 | 264.59
July | 253.27 | 248.22 | 247.49
August | 238.696 | 233.321 | 230.812
September | 242.557 | 237.057 | 236.2
October | 242.086 | 236.786 | 236.857
November | 220.663 | 215.538 | 218.07
December | 213.216 | 208.216 | 209.949
Year | 256.15 | 250.814 | 249.526
2016:
January | 205.695 | 200.945 | 202.406
February | 212.505 | 207.505 | 208.424
March | 228.409 | 223.159 | 224.394
April | 223.726 | 218.288 | 220.017
January–April | 217.58375 | 212.47425 | 213.81025
1Listed as "U.S. producer cathode" and sum of "Comex high grade
first position" and "NY Dealer Premium Cathode."
2Listed as "Comex high grade first position."
Source: Platts Metals Week.

## T12
TABLE 12
NEW YORK AVERAGE BUYING PRICES FOR COPPER SCRAP
(Cents per pound)
Dealers (New York)
Red brass
| Brass mills | Refiners | No. 2 | turnings and
Month | No. 1 scrap | No. 2 scrap | Scrap | borings
2015:p
April | 269.77 | 244.73 | 213.86 | 113
May | 283.4 | 257.75 | 227.5 | 161
June | 262.64 | 236.59 | 212.05 | 154.36
July | 244.36 | 218.77 | 199.91 | 149.82
August | 229.67 | 205.71 | 180.79 | 142.9
September | 233.33 | 210.43 | 180.02 | 141.43
October | 233.61 | 210.14 | 176.91 | 139.41
November | 212.58 | 189.37 | 167.97 | 134.37
December | 205.3 | 183.93 | 148.64 | 127.05
Year | 246.13 | 222.45 | 194.49 | 144.62
2016:
January | 198.61 | 178.84 | 143.61 | 125.37
February | 205.9 | 187.18 | 141.5 | 125
March | 222.17 | 202.72 | 151.02 | 128.7
April | 217.98 | 199 | 152.5 | 130
January–April | 211.165 | 191.935 | 147.1575 | 127.2675
Source: American Metal Market.

## T13
TABLE 13
U.S. IMPORTS FOR CONSUMPTION OF COPPER (UNMANUFACTURED), BY CLASS1
(Metric tons, copper content)
| Ore and concentrate |  |  | Matte, ash, and precipitates |  |  | Blister and anodes |  |  | Refined
|  | 2016 |  |  | 2016 |  |  | 2016 |  |  | 2016
Country or |  |  | January– |  |  | January– |  |  | January– |  |  | January–
territory | 2015 | April | April | 2015 | April | April | 2015 | April | April | 2015 | April | April
Belgium | -- | -- | -- | 257 | -- | -- | -- | -- | -- | -- | -- | --
Canada | 98 | -- | -- | 198 | 69 | 74 | 2 | -- | 1 | 191000 | 13500 | 64500
Chile | -- | -- | -- | -- | -- | -- | -- | -- | -- | 358000 | 22600 | 111000
China | -- | -- | -- | 3 | 2 | 2 | -- | (2) | (2) | 35 | -- | 35
Finland | -- | -- | -- | -- | -- | -- | 285 | -- | 65 | 42 | -- | --
Germany | 78 | -- | -- | 24 | -- | -- | 7 | -- | -- | 2130 | 172 | 1060
Japan | -- | -- | -- | 141 | -- | 51 | 3 | 1 | 1 | 4010 | 487 | 1520
Mexico | 10 | -- | -- | -- | -- | 10 | -- | -- | -- | 94800 | 11400 | 34100
Netherlands | -- | -- | -- | 257 | -- | -- | 2 | -- | (2) | (2) | -- | --
Peru | -- | -- | -- | -- | -- | -- | -- | -- | -- | 11700 | 1000 | 1000
Zaire | -- | -- | -- | -- | -- | -- | -- | -- | -- | 21400 | 3770 | 6820
Other | 115 | -- | 5 | 262 | -- | 1 | 99 | 18 | 36 | 3160 | 629 | 1220
Total | 301 | -- | 5 | 1140 | 71 | 137 | 398 | 19 | 103 | 686000 | 53600 | 221000
-- Zero.
1Data are rounded to no more than three significant digits; may not add to totals shown.
2Less than ½ unit.
Source: U.S. Census Bureau.

## T14
TABLE 14
U.S. EXPORTS OF COPPER (UNMANUFACTURED), BY CLASS1
(Metric tons, copper content)
| Ore and concentrate |  |  | Matte, ash, and precipitates |  |  | Blister and anodes |  |  | Refined
|  | 2016 |  |  | 2016 |  |  | 2016 |  |  | 2016
Country or |  |  | January– |  |  | January– |  |  | January– |  |  | January–
territory | 2015 | April | April | 2015 | April | April | 2015 | April | April | 2015 | April | April
Canada | 21100 | 2400 | 9520 | 16600 | 1680 | 4230 | 2310 | 140 | 685 | 36000 | 3220 | 14000
China | 37800 | 4160 | 16700 | 153 | -- | -- | 773 | 106 | 169 | 5000 | 22 | 19400
Germany | -- | -- | -- | 70 | -- | -- | 413 | 20 | 324 | 12 | -- | --
Hong Kong | -- | -- | -- | -- | -- | -- | 1650 | 99 | 396 | 7 | -- | --
Italy | -- | -- | -- | -- | -- | -- | 230 | 45 | 127 | 31 | -- | 231
Japan | 9130 | 3000 | 6000 | 185 | 33 | 86 | 39 | -- | -- | 1000 | (2) | 129
Korea, Republic of | 157 | -- | 68 | 38 | 18 | 95 | 1520 | 139 | 490 | 1190 | -- | --
Mexico | 321000 | 17200 | 77500 | -- | -- | -- | 64 | 6 | 19 | 42100 | 6370 | 23600
Singapore | -- | -- | -- | 21 | -- | -- | 64 | -- | 2 | 78 | -- | 13
Spain | -- | -- | -- | 16 | -- | -- | 141 | -- | 101 | 24 | -- | --
Switzerland | -- | -- | -- | -- | -- | -- | 31 | -- | 6 | 5 | (2) | 2
Taiwan | -- | -- | -- | -- | 18 | 93 | 56 | 20 | 40 | 62 | -- | 7
Other | 2240 | -- | 9 | 256 | 499 | 1570 | 3400 | 130 | 782 | 974 | 42 | 250
Total | 392000 | 26700 | 110000 | 17300 | 2250 | 6080 | 10700 | 705 | 3140 | 86500 | 9650 | 57700
-- Zero.
1Data are rounded to no more than three significant digits; may not add to totals shown.
2Less than ½ unit.
Source: U.S. Census Bureau.

## T15
TABLE 15
U.S. COPPER SCRAP IMPORTS1
(Metric tons, gross weight)
| Unalloyed |  |  | Alloyed
|  | 2016 |  |  | 2016
Country or |  |  | January– |  |  | January–
territory | 2015 | April | April | 2015 | April | April
Canada | 12800 | 1050 | 4200 | 42300 | 4080 | 15500
Chile | -- | -- | -- | 392 | 39 | 61
Columbia | 151 | -- | 54 | 1890 | 110 | 375
Costa Rica | 426 | 39 | 132 | 1310 | 105 | 398
Guatemala | 138 | -- | -- | 545 | 8 | 73
Honduras | 167 | 14 | 23 | 502 | 50 | 102
Japan | 36 | -- | -- | 9 | -- | --
Mexico | 12400 | 1060 | 4520 | 30600 | 2740 | 10200
Nicaragua | -- | -- | -- | 590 | -- | 38
Other | 2440 | 118 | 580 | 4870 | 689 | 1730
Total | 28600 | 2280 | 9500 | 83000 | 7820 | 28500
-- Zero.
1Data are rounded to no more than three significant digits; may not add to totals shown.
Source: U.S. Census Bureau.

## T16
TABLE 16
U.S. COPPER SCRAP EXPORTS1
(Metric tons, gross weight)
| Unalloyed | [6 empty] | Alloyed
|  | 2016 | [6 empty] | 2016
|  | No. 1 |  | No. 2 |  | Other |  |  | Segregated |  | Unsegregated
Country or |  |  | January– |  | January– |  | January– |  |  | January– |  | January–
territory | 2015 | April | April | April | April | April | April | 2015 | April | April | April | April
Belgium | 10900 | 424 | 1280 | 373 | 1240 | 77 | 478 | 12600 | 286 | 1260 | 552 | 2670
Canada | 27600 | -- | -- | -- | -- | 1940 | 8140 | 39500 | 287 | 1290 | 4230 | 15000
China | 281000 | 8610 | 28500 | 5980 | 21300 | 7660 | 26800 | 379000 | 8980 | 33400 | 23500 | 83200
Germany | 30500 | 1010 | 5860 | 178 | 866 | 183 | 676 | 13700 | 58 | 155 | 1120 | 3840
Hong Kong | 8780 | 275 | 920 | 112 | 282 | 267 | 852 | 13900 | 26 | 309 | 1160 | 5580
India | 3930 | 118 | 452 | 21 | 116 | 59 | 233 | 17600 | 2380 | 8180 | 47 | 594
Japan | 6160 | 225 | 1420 | 90 | 366 | 189 | 454 | 12000 | 167 | 563 | 402 | 1740
Korea, Republic of | 16400 | 1200 | 4050 | 380 | 1380 | 326 | 1410 | 11800 | 373 | 2190 | 585 | 1610
Mexico | 723 | 97 | 105 | -- | 32 | 2 | 18 | 3400 | 81 | 722 | 10 | 60
Netherlands | 11300 | 815 | 2460 | 246 | 2120 | 253 | 1030 | 720 | 21 | 60 | 60 | 260
Spain | 457 | -- | 20 | -- | -- | -- | -- | 10400 | 59 | 157 | 344 | 2040
Taiwan | 7670 | 527 | 1690 | 78 | 330 | 39 | 223 | 2430 | 46 | 142 | 23 | 185
Thailand | 143 | -- | -- | -- | -- | 3 | 14 | 2400 | 65 | 258 | 79 | 197
Other | 20500 | 1110 | 4250 | 209 | 754 | 41 | 213 | 9290 | 346 | 1060 | 1470 | 3390
Total | 426000 | 14400 | 51000 | 7660 | 28800 | 11000 | 40500 | 529000 | 13200 | 49700 | 33600 | 120000
-- Zero.
1Data are rounded to no more than three significant digits; may not add to totals shown.
Source: U.S. Census Bureau.