## Text
Copper in May 2016
This workbook includes an embedded Word document and 16 tables (See tabs below).
This icon is linked to an embedded text document.

## T1
TABLE 1
SALIENT STATISTICS OF THE COPPER INDUSTRY IN THE UNITED STATES1
(Metric tons, unless otherwise specified)
2016
| Source | [5 empty] | January–
| table2 | 2015p | March | April |  | May | May
Production:
Primary:
Mine, recoverable | (2) | 1380000 | 118000 | 116000 |  | 120000 | 591000
Smelter, total | (3) | 527000 | 41400 | 47300 |  | 50500 | 231000
Refinery:
Electrolytic, domestic and foreign | (4) | 503000 | 53300 | 47100 |  | 48200 | 243000
Electrowon | (4) | 589000 | 51500 | 49600 |  | 51700 | 256000
Total | (4) | 1090000 | 105000 | 96700 |  | 99900 | 499000
Secondary recoverable copper:
Refineries | (5) | 48800 | 4900 | 3200 |  | 3180 | 22700
Ingot makers3 | (5) | 56300 | 4690 | 4690 |  | 4690 | 23500
Brass and wire-rod mills | (5) | 606000 | 51800 | 53300 |  | 53000 | 262000
Foundries, etc.3 | (5) | 50200 | 4190 | 4190 |  | 4190 | 20900
Consumption:
Apparent | (8) | 1810000 | 165000 | 151000 | r | 151000 | 763000
Refined (reported) | (7) | 1800000 | 156000 | 146000 |  | 147000 | 747000
Purchased copper-base scrap | (9) | 907000 | 76800 | 77000 |  | 76700 | 384000
Stocks at end of period:
Total refined | (10) | 210000 | 189000 | 174000 |  | 165000 | 165000
Blister, etc. | (10) | 13900 | 13600 | 12400 |  | 16100 | 16100
Prices, U.S. producers cathode (cents per pound)4 | (11) | 256.15 | 228.409 | 223.726 |  | 216.581 | 217.383
Imports:5
Ore and concentrate6 | (13) | 301 | (7) | -- |  | -- | 5
Refined | (13) | 686000 | 52000 | 53600 |  | 51800 | 273000
Exports:5
Ore and concentrate6 | (14) | 392000 | 21700 | 26700 |  | 24100 | 134000
Refined | (14) | 86500 | 24800 | 9650 |  | 22000 | 79600
pPreliminary. rRevised. -- Zero.
1Data are rounded to no more than three significant digits, except prices; may not add to totals shown.
2Numbers in parentheses refer to the tables where these data are located.
3Monthly data estimated based on 2014 monthly average.
4Source: Platts Metals Week.
5Source: U.S. Census Bureau.
6Copper content.
7Less than ½ unit.

## T2
TABLE 2
MINE PRODUCTION OF RECOVERABLE COPPER IN THE UNITED STATES1
(Metric tons)
| Recoverable copper |  |  | Contained copper
Period | Arizona | Others2 | Total | Electrowon | Concentrates3 | Total
2015:p
May | 76500 | 32900 | 109000 | 46000 | 65900 | 112000
June | 77200 | 31300 | 109000 | 45900 | 65200 | 111000
July | 81300 | 40200 | 121000 | 48300 | 76100 | 124000
August | 84100 | 35300 | 119000 | 52400 | 69800 | 122000
September | 82400 | 33400 | 116000 | 54500 | 65800 | 120000
October | 85700 | 34400 | 120000 | 55100 | 67500 | 123000
November | 83200 | 33100 | 116000 | 54000 | 64900 | 119000
December | 87800 | 36000 | 124000 | 55900 | 70500 | 126000
January–December | 963000 | 419000 | 1380000 | 589000 | 827000 | 1420000
2016:
January | 83900 | 37100 | 121000 | 54500 | 69700 | 124000
February | 76900 | 38900 | 116000 | 48500 | 70200 | 119000
March | 78100 | 40100 | 118000 | 51500 | 69300 | 121000
April | 76600 | 39600 | 116000 | 49600 | 69200 | 119000
May | 80600 | 39400 | 120000 | 51700 | 71000 | 123000
January–May | 396000 | 195000 | 591000 | 256000 | 349000 | 605000
pPreliminary.
1Data are rounded to no more than three significant digits; may not add to totals shown.
2Includes production from Idaho, Michigan, Missouri, Montana, Nevada, New Mexico, and Utah.
3Includes copper content of precipitates and other metal concentrates.

## T3
TABLE 3
COPPER PRODUCED AT SMELTERS IN
THE UNITED STATES1, 2
(Metric tons, copper content)
Anode
Period | production
2015:p
May | 40700
June | 42600
July | 41800
August | 40300
September | 39600
October | 48700
November | 46500
December | 55100
January–December | 527000
2016:
January | 45600
February | 46100
March | 41400
April | 47300
May | 50500
January–May | 231000
pPreliminary.
1Includes blister and copper anode from primary or
secondary sources.
2Data are rounded to no more than three significant
digits; may not add to total shown.

## T4
TABLE 4
PRODUCTION OF REFINED COPPER, BY SOURCE AND METHOD OF RECOVERY1
(Metric tons)
Primary materials
| Electrolytically |  |  |  | Total
Period | refined2 | Electrowon | Total | Scrap | refined
2015:p
May | 36400 | 46000 | 82300 | 4350 | 86700
June | 41700 | 45900 | 87700 | 3310 | 91000
July | 42500 | 48300 | 90900 | 3570 | 94400
August | 36700 | 52400 | 89100 | 3890 | 93000
September | 38900 | 54500 | 93400 | 4200 | 97600
October | 44200 | 55100 | 99400 | 5010 | 104000
November | 49000 | 54000 | 103000 | 4250 | 107000
December | 53000 | 55900 | 109000 | 4050 | 113000
January–December | 503000 | 589000 | 1090000 | 48800 | 1140000
2016:
January | 51100 | 54500 | 106000 | 4250 | 110000
February | 43500 | 48500 | 92000 | 7190 | 99200
March | 53300 | 51500 | 105000 | 4900 | 110000
April | 47100 | 49600 | 96700 | 3200 | 99900
May | 48200 | 51700 | 99900 | 3180 | 103000
January–May | 243000 | 256000 | 499000 | 22700 | 522000
pPreliminary.
1Data are rounded to no more than three significant digits; may not add to totals shown.
2From domestic and foreign source materials.

## T5
TABLE 5
COPPER RECOVERABLE IN UNALLOYED AND ALLOYED FORM FROM PURCHASED COPPER-BASE SCRAP1
(Metric tons, copper content)
| Refineries2 |  | Ingot makers3 |  | Brass and wire-rod mills |  | Foundries, etc.3
Period | New scrap | Old scrap | New scrap | Old scrap | New scrap | Old scrap | New scrap | Old scrap | Total4
2015:p
May | 1490 | 2860 | 826 | 3860 | 48000 | 3250 | 3290 | 896 | 64500
June | 1020 | 2290 | 826 | 3860 | 47900 | 2920 | 3290 | 896 | 63000
July | 1180 | 2390 | 826 | 3860 | 47400 | 3170 | 3290 | 896 | 63000
August | 1480 | 2400 | 826 | 3860 | 46700 | 3220 | 3290 | 896 | 62700
September | 1710 | 2490 | 826 | 3860 | 48700 | 3060 | 3290 | 896 | 64800
October | 1710 | 3310 | 826 | 3860 | 47000 | 2910 | 3290 | 896 | 63800
November | 1640 | 2610 | 826 | 3860 | 46800 | 2780 | 3290 | 896 | 62700
December | 1640 | 2410 | 826 | 3860 | 46800 | 2490 | 3290 | 896 | 62200
January–December | 17900 | 30900 | 9910 | 46400 | 569000 | 37100 | 39500 | 10800 | 758000
2016:
January | 1640 | 2620 | 826 | 3860 | 49000 | 3430 | 3290 | 896 | 65500
February | 1640 | 5550 | 826 | 3860 | 48400 | 3190 | 3290 | 896 | 67600
March | 1660 | 3240 | 826 | 3860 | 48700 | 3150 | 3290 | 896 | 65600
April | 1630 | 1570 | 826 | 3860 | 50500 | 2790 | 3290 | 896 | 65300
May | 1610 | 1570 | 826 | 3860 | 50400 | 2610 | 3290 | 896 | 65100
January–May | 8180 | 14500 | 4130 | 19300 | 247000 | 15200 | 16500 | 4480 | 329000
pPreliminary.
1Data are rounded to no more than three significant digits; may not add to totals shown.
2Electrolytically refined and fire-refined from scrap based on source of material at smelter or refinery level.
3Monthly data and 2015 cumulative data estimated based on 2014 annual data.
4Does not include an estimate, based on reported 2014 data, of 2,950 tons per month from new scrap and 2,530 tons per month from old scrap, of copper
recovered from scrap other than copper-base.

## T6
TABLE 6
PRODUCTION, SHIPMENTS, AND STOCKS OF BRASS AND WIRE-ROD SEMIFABRICATES1
(Metric tons, gross weight)
| Production |  | Shipments |  | Stocks, end of period
Period | Brass mills | Wire-rod mills | Brass mills | Wire-rod mills | Brass mills | Wire-rod mills
2015:p
May | 73800 | 116000 | 73700 | 114000 | 28800 | 25300
June | 75000 | 116000 | 74900 | 113000 | 29000 | 28000
July | 72700 | 112000 | 72900 | 110000 | 28800 | 29800
August | 74100 | 109000 | 74200 | 111000 | 28700 | 28100
September | 74600 | 108000 | 74900 | 106000 | 28400 | 30200
October | 74200 | 114000 | 73500 | 114000 | 29100 | 30300
November | 72500 | 95900 | 72800 | 100000 | 28800 | 25900
December | 72700 | 92200 | 73100 | 92200 | 28400 | 26000
January–December | 891000 | 1320000 | 891000 | 1310000 | 28400 | 26000
2016:
January | 73600 | 112000 | 73400 | 110000 | 28600 | 27600
February | 73600 | 109000 | 73900 | 108000 | 28200 | 28900
March | 75000 | 117000 | 74200 | 113000 | 28900 | 33100
April | 73500 | 109000 | 73300 | 108000 | 29200 | 29400
May | 72300 | 110000 | 73100 | 111000 | 27800 | 28300
January–May | 368000 | 557000 | 368000 | 550000 | 27800 | 28300
pPreliminary.
1Data are rounded to no more than three significant digits; may not add to totals shown.

## T7
TABLE 7
CONSUMPTION OF REFINED COPPER1
(Metric tons)
| Brass | Wire-rod | Other
Period and item | mills | mills | plants2 | Total
2015:p
May | 35100 | 116000 | 4690 | 155000
June | 34800 | 116000 | 4690 | 155000
July | 33800 | 112000 | 4690 | 150000
August | 35200 | 109000 | 4690 | 149000
September | 35500 | 108000 | 4690 | 148000
October | 34900 | 113000 | 4690 | 152000
November | 35300 | 97500 | 4690 | 137000
December | 35000 | 95800 | 4690 | 135000
January–December | 422000 | 1320000 | 56200 | 1800000
2016:
January | 34800 | 110000 | 4690 | 149000
February | 35700 | 107000 | 4690 | 147000
March | 35400 | 116000 | 4690 | 156000
April | 34900 | 107000 | 4690 | 146000
May | 34400 | 108000 | 4690 | 147000
January–May | 175000 | 548000 | 23400 | 747000
pPreliminary.
1Data are rounded to no more than three significant digits; may not add to totals shown.
2Monthly and 2015 cumulative consumption data by ingot makers, chemical plants, foundries, and miscellaneous
manufacturers is estimated based on 2014 annual data.

## T8
TABLE 8
U.S. APPARENT CONSUMPTION OF COPPER1
(Metric tons)
| Refined copper | Copper in | Refined general |  | Refined | Stock change | Apparent
Period | production | old scrap2 | imports3 |  | exports3 | during period | consumption
2015:p
May | 82300 | 13400 | 50900 |  | 7190 | -19600 | 159000
June | 87700 | 12500 | 56400 |  | 9400 | -6210 | 153000
July | 90900 | 12800 | 77800 |  | 5870 | -5730 | 181000
August | 89100 | 12900 | 45200 |  | 6430 | 19800 | 121000
September | 93400 | 12800 | 47100 |  | 4490 | 1590 | 147000
October | 99400 | 13500 | 49900 |  | 6110 | 2750 | 154000
November | 103000 | 12700 | 43500 |  | 8690 | 8210 | 142000
December | 109000 | 12200 | 44800 |  | 7270 | 12500 | 146000
January–December | 1090000 | 156000 | 664000 |  | 86500 | 18200 | 1810000
2016:
January | 106000 | 13300 | 56000 |  | 6390 | 11500 | 157000
February | 91800 | 16000 | 43800 |  | 17000 | -4810 | 140000
March | 105000 | 13700 | 43400 |  | 24800 | -27900 | 165000
April | 96700 | 11600 | 52400 | r | 24800 | -15500 | 151000 | r
May | 99900 | 11500 | 52400 |  | 22000 | -8810 | 151000
January–May | 499000 | 66100 | 248000 |  | 95000 | -45500 | 763000
pPreliminary. rRevised.
1Data are rounded to no more than three significant digits; may not add to totals shown.
2Includes reported monthly production of copper from old scrap of copper-base, an estimate for annual reporters, and a monthly
average of copper from non-copper-base materials based on 2014 data.
3Source: U.S. Census Bureau.

## T9
TABLE 9
CONSUMPTION OF PURCHASED COPPER-BASE SCRAP1
(Metric tons, gross weight)
| Smelters |  |  |  | Brass and
| and refineries |  | Ingot makers2 |  | wire-rod mills3 |  | Foundries, etc.2 |  | Total scrap
Period | New scrap | Old scrap | New scrap | Old scrap | New scrap | Old scrap | New scrap | Old scrap | used
2015:p
May | 1540 | 2640 | 1990 | 5480 | 56400 | 3620 | 3950 | 996 | 76700
June | 1050 | 2520 | 1990 | 5480 | 56200 | 3000 | 3950 | 996 | 75200
July | 1220 | 2560 | 1990 | 5480 | 54800 | 3240 | 3950 | 996 | 74300
August | 1530 | 2640 | 1990 | 5480 | 54400 | 3320 | 3950 | 996 | 74300
September | 1770 | 2700 | 1990 | 5480 | 56900 | 3110 | 3950 | 996 | 76900
October | 1760 | 2700 | 1990 | 5480 | 54700 | 2990 | 3950 | 996 | 74600
November | 1690 | 2680 | 1990 | 5480 | 54700 | 2860 | 3950 | 996 | 74300
December | 1690 | 2680 | 1990 | 5480 | 54600 | 2540 | 3950 | 996 | 73900
January–December | 18700 | 31700 | 23900 | 65700 | 669000 | 38500 | 47400 | 12000 | 907000
2016:
January | 1690 | 2680 | 1990 | 5480 | 56900 | 3520 | 3950 | 1020 | 77200
February | 1690 | 2680 | 1990 | 5480 | 56300 | 3290 | 3950 | 1020 | 76400
March | 1710 | 2830 | 1990 | 5480 | 56600 | 3230 | 3950 | 1020 | 76800
April | 1680 | 1570 | 1990 | 5480 | 58400 | 2880 | 3950 | 1020 | 77000
May | 1660 | 1570 | 1990 | 5480 | 58400 | 2690 | 3950 | 1020 | 76700
January–May | 8430 | 11300 | 9970 | 27400 | 287000 | 15600 | 19800 | 5100 | 384000
pPreliminary.
1Data are rounded to no more than three significant digits; may not add to totals shown.
2Monthly data estimated from 2014 annual data.
3Consumption at brass and wire-rod mills assumed equal to receipts.

## T10
TABLE 10
COPPER STOCKS AT END OF PERIOD1
(Metric tons)
Refined copper
| Crude |  | Wire-rod |  |  |  |  | Total
Period | copper2 | Refineries3 | mills3 | Brass mills3 | Other4 | Comex | LME5 | refined
2015:p
May | 16600 | 5730 | 35600 | 7560 | 7560 | 20400 | 101000 | 178000
June | 15400 | 5500 | 36000 | 7800 | 7560 | 27300 | 87200 | 171000
July | 13200 | 6340 | 40500 | 7630 | 7560 | 33800 | 69800 | 166000
August | 14300 | 8690 | 41800 | 7640 | 7560 | 33400 | 86300 | 185000
September | 21200 | 6630 | 43300 | 7320 | 7560 | 36400 | 85800 | 187000
October | 17900 | 9330 | 35600 | 7670 | 7560 | 48600 | 81000 | 190000
November | 13500 | 8120 | 34000 | 7360 | 7560 | 66000 | 75000 | 198000
December | 13900 | 12000 | 36200 | 7580 | 7560 | 63300 | 83800 | 210000
2016:
January | 13700 | 13800 | 34600 | 8340 | 7560 | 59500 | 98100 | 222000
February | 14500 | 8820 | 33400 | 7840 | 7560 | 61200 | 98300 | 217000
March | 13600 | 7900 | 28700 | 7460 | 7560 | 65300 | 72400 | 189000
April | 12400 | 3200 | 41600 | 7950 | 7560 | 59400 | 54100 | 174000
May | 16100 | 3950 | 40100 | 8670 | 7560 | 55400 | 49300 | 165000
pPreliminary.
1Data are rounded to no more than three significant digits; may not add to totals shown.
2Copper content of blister and anode.
3Stocks of refined copper as reported; no estimates are made for nonrespondents.
4Monthly estimates based on reported and 2014 annual data, comprising stocks at ingot makers, chemical plants, foundries,
and miscellaneous manufacturers.
5London Metal Exchange Ltd., U.S. warehouses.

## T11
TABLE 11
AVERAGE PRICE OF COPPER IN THE UNITED STATES
AND ON THE LONDON METAL EXCHANGE
(Cents per pound)
|  | Comex | LME
| U.S. producers | first | cash price
Period | cathode1 | position2 | Grade A
2015:p
May | 294.651 | 289.338 | 285.766
June | 272.472 | 267.534 | 264.59
July | 253.27 | 248.22 | 247.49
August | 238.696 | 233.321 | 230.812
September | 242.557 | 237.057 | 236.2
October | 242.086 | 236.786 | 236.857
November | 220.663 | 215.538 | 218.07
December | 213.216 | 208.216 | 209.949
Year | 256.15 | 250.814 | 249.526
2016:
January | 205.695 | 200.945 | 202.406
February | 212.505 | 207.505 | 208.424
March | 228.409 | 223.159 | 224.394
April | 223.726 | 218.288 | 220.017
May | 216.831 | 211.143 | 213.544
January–May | 217.4332 | 212.208 | 213.757
1Listed as "U.S. producer cathode" and sum of "Comex high grade first position"
and "NY Dealer Premium Cathode."
2Listed as "Comex high grade first position."
Source: Platts Metals Week.

## T12
TABLE 12
NEW YORK AVERAGE BUYING PRICES FOR COPPER SCRAP
(Cents per pound)
Dealers (New York)
Red brass
| Brass mills | Refiners | No. 2 | turnings and
Month | No. 1 scrap | No. 2 scrap | Scrap | borings
2015:p
May | 283.4 | 257.75 | 227.5 | 161
June | 262.64 | 236.59 | 212.05 | 154.36
July | 244.36 | 218.77 | 199.91 | 149.82
August | 229.67 | 205.71 | 180.79 | 142.9
September | 233.33 | 210.43 | 180.02 | 141.43
October | 233.61 | 210.14 | 176.91 | 139.41
November | 212.58 | 189.37 | 167.97 | 134.37
December | 205.3 | 183.93 | 148.64 | 127.05
Year | 246.13 | 222.45 | 194.49 | 144.62
2016:
January | 198.61 | 178.84 | 143.61 | 125.37
February | 205.9 | 187.18 | 141.5 | 125
March | 222.17 | 202.72 | 151.02 | 128.7
April | 217.98 | 199 | 152.5 | 130
May | 210.83 | 192.43 | 154.26 | 132.38
January–May | 211.098 | 192.034 | 148.578 | 128.29
Source: American Metal Market.

## T13
TABLE 13
U.S. IMPORTS FOR CONSUMPTION OF COPPER (UNMANUFACTURED), BY CLASS1
(Metric tons, copper content)
| Ore and concentrate |  |  | Matte, ash, and precipitates |  |  | Blister and anodes |  |  | Refined
|  | 2016 |  |  | 2016 |  |  | 2016 |  |  | 2016
Country or |  |  | January– |  |  | January– |  |  | January– |  |  | January–
territory | 2015 | May | May | 2015 | May | May | 2015 | May | May | 2015 | May | May
Belgium | -- | -- | -- | 257 | -- | -- | -- | -- | -- | -- | -- | --
Canada | 98 | -- | -- | 198 | 4 | 78 | 2 | -- | 1 | 191000 | 18200 | 82700
Chile | -- | -- | -- | -- | -- | -- | -- | -- | -- | 358000 | 20200 | 131000
China | -- | -- | -- | 3 | -- | 2 | -- | -- | (2) | 35 | 17 | 52
Finland | -- | -- | -- | -- | -- | -- | 285 | -- | 65 | 42 | 22 | 22
Germany | 78 | -- | -- | 24 | -- | -- | 7 | -- | -- | 2130 | 43 | 1100
Japan | -- | -- | -- | 141 | -- | 51 | 3 | (2) | 1 | 4010 | 280 | 1800
Mexico | 10 | -- | -- | -- | -- | 10 | -- | -- | -- | 94800 | 8250 | 42400
Netherlands | -- | -- | -- | 257 | -- | -- | 2 | -- | (2) | (2) | -- | --
Peru | -- | -- | -- | -- | -- | -- | -- | -- | -- | 11700 | 3530 | 4530
Zaire | -- | -- | -- | -- | -- | -- | -- | -- | -- | 21400 | 758 | 7580
Other | 115 | -- | 5 | 262 | 52 | 53 | 99 | 1 | 36 | 3160 | 497 | 1710
Total | 301 | -- | 5 | 1140 | 56 | 193 | 398 | 1 | 103 | 686000 | 51800 | 273000
-- Zero.
1Data are rounded to no more than three significant digits; may not add to totals shown.
2Less than ½ unit.
Source: U.S. Census Bureau.

## T14
TABLE 14
U.S. EXPORTS OF COPPER (UNMANUFACTURED), BY CLASS1
(Metric tons, copper content)
| Ore and concentrate |  |  | Matte, ash, and precipitates |  |  | Blister and anodes |  |  | Refined
|  | 2016 |  |  | 2016 |  |  | 2016 |  |  | 2016
Country or |  |  | January– |  |  | January– |  |  | January– |  |  | January–
territory | 2015 | May | May | 2015 | May | May | 2015 | May | May | 2015 | May | May
Canada | 21100 | 2290 | 11800 | 16600 | 976 | 5210 | 2310 | 168 | 853 | 36000 | 5410 | 19500
China | 37800 | 2780 | 19400 | 153 | 17 | 17 | 773 | 117 | 286 | 5000 | 10300 | 29700
Germany | -- | -- | -- | 70 | -- | -- | 413 | 22 | 346 | 12 | 20 | 20
Hong Kong | -- | -- | -- | -- | -- | -- | 1650 | 95 | 490 | 7 | -- | --
Italy | -- | -- | -- | -- | -- | -- | 230 | 20 | 148 | 31 | -- | 231
Japan | 9130 | -- | 6000 | 185 | -- | 86 | 39 | 2 | 2 | 1000 | 3 | 132
Korea, Republic of | 157 | -- | 68 | 38 | 72 | 167 | 1520 | 58 | 548 | 1190 | 16 | 16
Mexico | 321000 | 19000 | 96500 | -- | -- | -- | 64 | 6 | 25 | 42100 | 6170 | 29800
Singapore | -- | -- | -- | 21 | -- | -- | 64 | -- | 2 | 78 | -- | 13
Spain | -- | -- | -- | 16 | -- | -- | 141 | 61 | 162 | 24 | -- | --
Switzerland | -- | -- | -- | -- | -- | -- | 31 | -- | 6 | 5 | -- | 2
Taiwan | -- | -- | -- | -- | 33 | 126 | 56 | 20 | 60 | 62 | -- | 7
Other | 2240 | -- | 9 | 256 | 605 | 2180 | 3400 | 194 | 976 | 974 | 16 | 266
Total | 392000 | 24100 | 134000 | 17300 | 1700 | 7780 | 10700 | 763 | 3900 | 86500 | 22000 | 79600
-- Zero.
1Data are rounded to no more than three significant digits; may not add to totals shown.
Source: U.S. Census Bureau.

## T15
TABLE 15
U.S. COPPER SCRAP IMPORTS1
(Metric tons, gross weight)
| Unalloyed |  |  | Alloyed
|  | 2016 |  |  | 2016
Country or |  |  | January– |  |  | January–
territory | 2015 | May | May | 2015 | May | May
Canada | 12800 | 1110 | 5310 | 42300 | 5040 | 20500
Chile | -- | -- | -- | 392 | 17 | 78
Columbia | 151 | 20 | 74 | 1890 | 70 | 445
Costa Rica | 426 | -- | 132 | 1310 | 73 | 472
Guatemala | 138 | -- | -- | 545 | 39 | 112
Honduras | 167 | 16 | 39 | 502 | 19 | 121
Japan | 36 | -- | -- | 9 | -- | --
Mexico | 12400 | 959 | 5470 | 30600 | 2450 | 12700
Nicaragua | -- | -- | -- | 590 | 16 | 54
Other | 2440 | 121 | 701 | 4870 | 841 | 2570
Total | 28600 | 2230 | 11700 | 83000 | 8570 | 37000
-- Zero.
1Data are rounded to no more than three significant digits; may not add to totals shown.
Source: U.S. Census Bureau.

## T16
TABLE 16
U.S. COPPER SCRAP EXPORTS1
(Metric tons, gross weight)
| Unalloyed | [6 empty] | Alloyed
|  | 2016 | [6 empty] | 2016
|  | No. 1 |  | No. 2 |  | Other |  |  | Segregated |  | Unsegregated
Country or |  |  | January– |  | January– |  | January– |  |  | January– |  | January–
territory | 2015 | May | May | May | May | May | May | 2015 | May | May | May | May
Belgium | 10900 | 263 | 1550 | 263 | 1500 | 284 | 762 | 12600 | 155 | 1410 | 606 | 3270
Canada | 27600 | -- | -- | -- | -- | 1910 | 10000 | 39500 | 245 | 1530 | 4110 | 19200
China | 281000 | 12000 | 40600 | 5440 | 26800 | 7660 | 34500 | 379000 | 8600 | 42000 | 22600 | 106000
Germany | 30500 | 1340 | 7200 | 349 | 1220 | 311 | 987 | 13700 | 41 | 196 | 758 | 4590
Hong Kong | 8780 | 254 | 1170 | 28 | 310 | 238 | 1090 | 13900 | 42 | 351 | 1580 | 7170
India | 3930 | 82 | 534 | 18 | 134 | 23 | 256 | 17600 | 1780 | 9960 | 120 | 714
Japan | 6160 | 205 | 1630 | 160 | 526 | 243 | 697 | 12000 | 295 | 858 | 437 | 2180
Korea, Republic of | 16400 | 759 | 4810 | 372 | 1750 | 422 | 1830 | 11800 | 803 | 3000 | 580 | 2190
Mexico | 723 | 129 | 234 | -- | 32 | 3 | 21 | 3400 | 3 | 725 | 15 | 75
Netherlands | 11300 | 307 | 2770 | 214 | 2330 | 275 | 1300 | 720 | 1 | 61 | -- | 260
Spain | 457 | 17 | 37 | -- | -- | 19 | 19 | 10400 | 60 | 217 | 762 | 2810
Taiwan | 7670 | 328 | 2010 | 83 | 413 | 321 | 544 | 2430 | -- | 142 | 155 | 340
Thailand | 143 | 19 | 19 | -- | -- | 3 | 18 | 2400 | 44 | 302 | 81 | 278
Other | 20500 | 1140 | 5380 | 117 | 871 | 58 | 269 | 9290 | 293 | 1360 | 1400 | 4790
Total | 426000 | 16900 | 67900 | 7050 | 35900 | 11800 | 52300 | 529000 | 12400 | 62100 | 33200 | 154000
-- Zero.
1Data are rounded to no more than three significant digits; may not add to totals shown.
Source: U.S. Census Bureau.