## Text
Copper in September 2016
This workbook includes an embedded Word document and 16 tables (See tabs below).
This icon is linked to an embedded text document.

## T1
TABLE 1
SALIENT STATISTICS OF THE COPPER INDUSTRY IN THE UNITED STATES1
(Metric tons, unless otherwise specified)
2016
| Source | [7 empty] | January–
| table2 | 2015p |  | July |  | August |  | September | September
Production:
Primary:
Mine, recoverable | (2) | 1410000 | r | 115000 | r | 127000 | r | 117000 | 1080000
Smelter, total | (3) | 527000 |  | 33100 |  | 47700 | r | 54000 | 413000
Refinery:
Electrolytic, domestic and foreign | (4) | 503000 |  | 43200 |  | 45200 |  | 48200 | 423000
Electrowon | (4) | 588000 |  | 54000 |  | 52700 |  | 51400 | 465000
Total | (4) | 1090000 |  | 97200 |  | 97900 |  | 99600 | 888000
Secondary recoverable copper:
Refineries | (5) | 48800 |  | 3280 |  | 3300 |  | 3810 | 36400
Ingot makers3 | (5) | 56300 |  | 4690 |  | 4690 |  | 4690 | 42200
Brass and wire-rod mills | (5) | 606000 |  | 50800 |  | 51700 |  | 52400 | 470000
Foundries, etc.3 | (5) | 50200 |  | 4190 |  | 4190 |  | 4190 | 37700
Consumption:
Apparent | (8) | 1810000 |  | 162000 |  | 159000 |  | 146000 | 1430000
Refined (reported) | (7) | 1800000 |  | 141000 | r | 152000 |  | 144000 | 1330000
Purchased copper-base scrap | (9) | 907000 |  | 74600 |  | 75500 |  | 76200 | 687000
Stocks at end of period:
Total refined | (10) | 210000 |  | 157000 |  | 163000 |  | 189000 | 189000
Blister, etc. | (10) | 13900 |  | 13500 |  | 12500 | r | 12600 | 12600
Prices, U.S. producers cathode (cents per pound)4 | (11) | 256.15 |  | 226.296 |  | 219.284 |  | 218.752 | 218.558
Imports:5
Ore and concentrate6 | (13) | 301 |  | 39 |  | 38 |  | -- | 102
Refined | (13) | 686000 |  | 61100 |  | 60200 |  | 55200 | 504000
Exports:5
Ore and concentrate6 | (14) | 392000 |  | 31400 |  | 33500 |  | 31200 | 256000
Refined | (14) | 86200 |  | 6510 |  | 6420 |  | 6630 | 105000
pPreliminary. rRevised. -- Zero.
1Data are rounded to no more than three significant digits, except prices; may not add to totals shown.
2Numbers in parentheses refer to the tables where these data are located.
3Monthly data estimated based on 2014 monthly average.
4Source: Platts Metals Week.
5Source: U.S. Census Bureau.
6Copper content.

## T2
TABLE 2
MINE PRODUCTION OF RECOVERABLE COPPER IN THE UNITED STATES1
(Metric tons)
| Recoverable copper | [5 empty] | Contained copper
Period | Arizona |  | Others2 |  | Total |  | Electrowon |  | Concentrates3 |  | Total
2015:p
September | 83900 | r | 33400 |  | 117000 | r | 54500 |  | 67400 | r | 122000 | r
October | 89300 | r | 34400 |  | 124000 | r | 55300 | r | 71300 | r | 127000 | r
November | 85700 | r | 36300 | r | 122000 | r | 53800 | r | 70900 | r | 125000 | r
December | 90300 | r | 36000 |  | 126000 | r | 55700 | r | 73100 | r | 129000 | r
January–December | 985000 | r | 419000 | r | 1410000 | r | 588000 | r | 851000 | r | 1440000 | r
2016:
January | 84500 | r | 37100 |  | 122000 | r | 54500 |  | 70400 | r | 125000 | r
February | 79400 | r | 38900 |  | 118000 | r | 48500 |  | 72800 | r | 121000 | r
March | 81600 | r | 40100 |  | 122000 | r | 51400 |  | 73000 | r | 124000 | r
April | 81200 | r | 39500 | r | 121000 | r | 49700 |  | 73900 | r | 124000 | r
May | 83500 | r | 39400 |  | 123000 | r | 51700 |  | 74000 | r | 126000 | r
June | 79800 | r | 37200 |  | 117000 | r | 50700 |  | 69000 | r | 120000 | r
July | 80200 | r | 35100 |  | 115000 | r | 54000 |  | 63700 | r | 118000 | r
August | 86400 | r | 40300 |  | 127000 | r | 52700 |  | 76900 | r | 130000 | r
September | 80100 |  | 36400 |  | 117000 |  | 51400 |  | 67600 |  | 119000
January–September | 737000 |  | 344000 |  | 1080000 |  | 465000 |  | 641000 |  | 1110000
pPreliminary. rRevised.
1Data are rounded to no more than three significant digits; may not add to totals shown.
2Includes production from Idaho, Michigan, Missouri, Montana, Nevada, New Mexico, and Utah.
3Includes copper content of precipitates and other metal concentrates.

## T3
TABLE 3
COPPER PRODUCED AT SMELTERS IN
THE UNITED STATES1, 2
(Metric tons, copper content)
Anode
Period | production
2015:p
September | 39600
October | 48700
November | 46500
December | 55100
January–December | 527000
2016:
January | 45600
February | 46100
March | 41400
April | 47300
May | 51900
June | 45400
July | 33100
August | 47700 | r
September | 54000
January–September | 413000
pPreliminary. rRevised.
1Includes blister and copper anode from primary or
secondary sources.
2Data are rounded to no more than three significant
digits; may not add to total shown.

## T4
TABLE 4
PRODUCTION OF REFINED COPPER, BY SOURCE AND METHOD OF RECOVERY1
(Metric tons)
Primary materials
| Electrolytically | [5 empty] | Total
Period | refined2 | Electrowon |  | Total |  | Scrap | refined
2015:p
September | 38900 | 54500 |  | 93400 |  | 4200 | 97600
October | 44200 | 55300 | r | 99500 | r | 5010 | 104000
November | 49000 | 53800 | r | 103000 |  | 4250 | 107000
December | 53000 | 55700 | r | 109000 |  | 4050 | 113000
January–December | 503000 | 588000 | r | 1090000 |  | 48800 | 1140000
2016:
January | 51100 | 54500 |  | 106000 |  | 4250 | 110000
February | 43500 | 48500 |  | 92000 |  | 7190 | 99200
March | 53300 | 51400 |  | 105000 |  | 4900 | 110000
April | 47100 | 49700 |  | 96800 |  | 3200 | 100000
May | 48200 | 51700 |  | 99900 |  | 3180 | 103000
June | 43600 | 50700 |  | 94200 |  | 3260 | 97500
July | 43200 | 54000 |  | 97200 |  | 3280 | 100000
August | 45200 | 52700 |  | 97900 |  | 3300 | 101000
September | 48200 | 51400 |  | 99600 |  | 3810 | 103000
January–September | 423000 | 465000 |  | 888000 |  | 36400 | 924000
pPreliminary. rRevised.
1Data are rounded to no more than three significant digits; may not add to totals shown.
2From domestic and foreign source materials.

## T5
TABLE 5
COPPER RECOVERABLE IN UNALLOYED AND ALLOYED FORM FROM PURCHASED COPPER-BASE SCRAP1
(Metric tons, copper content)
| Refineries2 |  | Ingot makers3 |  | Brass and wire-rod mills |  | Foundries, etc.3
Period | New scrap | Old scrap | New scrap | Old scrap | New scrap | Old scrap | New scrap | Old scrap | Total4
2015:p
September | 1710 | 2490 | 826 | 3860 | 48700 | 3060 | 3290 | 896 | 64800
October | 1710 | 3310 | 826 | 3860 | 47000 | 2910 | 3290 | 896 | 63800
November | 1640 | 2610 | 826 | 3860 | 46800 | 2780 | 3290 | 896 | 62700
December | 1640 | 2410 | 826 | 3860 | 46800 | 2490 | 3290 | 896 | 62200
January–December | 17900 | 30900 | 9910 | 46400 | 569000 | 37100 | 39500 | 10800 | 758000
2016:
January | 1640 | 2620 | 826 | 3860 | 49000 | 3430 | 3290 | 896 | 65500
February | 1640 | 5550 | 826 | 3860 | 48400 | 3190 | 3290 | 896 | 67600
March | 1660 | 3240 | 826 | 3860 | 48700 | 3150 | 3290 | 896 | 65600
April | 1630 | 1570 | 826 | 3860 | 50500 | 2790 | 3290 | 896 | 65300
May | 1610 | 1570 | 826 | 3860 | 50400 | 2610 | 3290 | 896 | 65100
June | 1680 | 1580 | 826 | 3860 | 49600 | 3000 | 3290 | 896 | 64700
July | 1680 | 1600 | 826 | 3860 | 48200 | 2600 | 3290 | 896 | 63000
August | 1680 | 1620 | 826 | 3860 | 48900 | 2790 | 3290 | 896 | 63900
September | 1680 | 2130 | 826 | 3860 | 49700 | 2730 | 3290 | 896 | 65100
January–September | 14900 | 21500 | 7430 | 34800 | 443000 | 26300 | 29600 | 8060 | 586000
pPreliminary.
1Data are rounded to no more than three significant digits; may not add to totals shown.
2Electrolytically refined and fire-refined from scrap based on source of material at smelter or refinery level.
3Monthly data and 2015 cumulative data estimated based on 2014 annual data.
4Does not include an estimate, based on reported 2014 data, of 2,950 tons per month from new scrap and 2,530 tons per month from old scrap, of copper
recovered from scrap other than copper-base.

## T6
TABLE 6
PRODUCTION, SHIPMENTS, AND STOCKS OF BRASS AND WIRE-ROD SEMIFABRICATES1
(Metric tons, gross weight)
| Production |  |  | Shipments |  |  | Stocks, end of period
Period | Brass mills | Wire-rod mills |  | Brass mills | Wire-rod mills |  | Brass mills | Wire-rod mills
2015:p
September | 74600 | 108000 |  | 74900 | 106000 |  | 28400 | 30200
October | 74200 | 114000 |  | 73500 | 114000 |  | 29100 | 30300
November | 72500 | 95900 |  | 72800 | 100000 |  | 28800 | 25900
December | 72700 | 92200 |  | 73100 | 92200 |  | 28400 | 26000
January–December | 891000 | 1320000 |  | 891000 | 1310000 |  | 28400 | 26000
2016:
January | 73600 | 112000 |  | 73400 | 110000 |  | 28600 | 27600
February | 73600 | 109000 |  | 73900 | 108000 |  | 28200 | 28900
March | 75000 | 117000 |  | 74200 | 113000 |  | 28900 | 33100
April | 73500 | 109000 |  | 73300 | 108000 |  | 29200 | 29400
May | 72300 | 110000 |  | 73700 | 111000 |  | 27800 | 28300
June | 72300 | 112000 |  | 71200 | 110000 |  | 28900 | 30200
July | 72800 | 103000 | r | 72700 | 103000 | r | 29100 | 29600 | r
August | 74400 | 113000 | r | 73800 | 113000 |  | 29600 | 29600 | r
September | 72500 | 106000 |  | 73500 | 110000 |  | 28700 | 25200
January–September | 660000 | 990000 |  | 660000 | 987000 |  | 28700 | 25200
pPreliminary. rRevised.
1Data are rounded to no more than three significant digits; may not add to totals shown.

## T7
TABLE 7
CONSUMPTION OF REFINED COPPER1
(Metric tons)
| Brass | Wire-rod |  | Other
Period and item | mills | mills |  | plants2 | Total
2015:p
September | 35500 | 108000 |  | 4690 | 148000
October | 34900 | 113000 |  | 4690 | 152000
November | 35300 | 97500 |  | 4690 | 137000
December | 35000 | 95800 |  | 4690 | 135000
January–December | 422000 | 1320000 |  | 56200 | 1800000
2016:
January | 34800 | 110000 |  | 4690 | 149000
February | 35700 | 107000 |  | 4690 | 147000
March | 35400 | 116000 |  | 4690 | 156000
April | 34900 | 107000 |  | 4690 | 146000
May | 34400 | 108000 |  | 4690 | 147000
June | 35500 | 110000 |  | 4690 | 150000
July | 35500 | 100000 | r | 4690 | 141000 | r
August | 35600 | 111000 |  | 4690 | 152000
September | 35400 | 103000 |  | 4690 | 144000
January–September | 317000 | 973000 |  | 42200 | 1330000
pPreliminary. rRevised.
1Data are rounded to no more than three significant digits; may not add to totals shown.
2Monthly and 2015 cumulative consumption data by ingot makers, chemical plants, foundries, and miscellaneous
manufacturers is estimated based on 2014 annual data.

## T8
TABLE 8
U.S. APPARENT CONSUMPTION OF COPPER1
(Metric tons)
| Refined copper | Copper in | Refined general | Refined | Stock change | Apparent
Period | production | old scrap2 | imports3 | exports3 | during period | consumption
2015:p
September | 93400 | 12800 | 47100 | 4490 | 1590 | 147000
October | 99400 | 13500 | 49900 | 6110 | 2750 | 154000
November | 103000 | 12700 | 43500 | 8690 | 8210 | 142000
December | 109000 | 12200 | 44800 | 7270 | 12500 | 146000
January–December | 1090000 | 156000 | 664000 | 86500 | 18200 | 1810000
2016:
January | 106000 | 13300 | 56000 | 6390 | 11500 | 157000
February | 91800 | 16000 | 43800 | 16800 | -4810 | 140000
March | 105000 | 13700 | 43400 | 24800 | -27900 | 165000
April | 96700 | 11600 | 52400 | 9650 | -15500 | 167000
May | 99900 | 11500 | 52400 | 22000 | -8810 | 151000
June | 94200 | 11900 | 63400 | 5600 | -16400 | 180000
July | 97200 | 11500 | 68200 | 6510 | 8220 | 162000
August | 97900 | 11700 | 62000 | 6420 | 6610 | 159000
September | 99600 | 12200 | 66500 | 6630 | 25700 | 146000
January–September | 888000 | 113000 | 508000 | 105000 | -21400 | 1430000
pPreliminary.
1Data are rounded to no more than three significant digits; may not add to totals shown.
2Includes reported monthly production of copper from old scrap of copper-base, an estimate for annual reporters, and a monthly
average of copper from non-copper-base materials based on 2014 data.
3Source: U.S. Census Bureau.

## T9
TABLE 9
CONSUMPTION OF PURCHASED COPPER-BASE SCRAP1
(Metric tons, gross weight)
| Smelters |  |  |  | Brass and
| and refineries |  | Ingot makers2 |  | wire-rod mills3 |  | Foundries, etc.2 |  | Total scrap
Period | New scrap | Old scrap | New scrap | Old scrap | New scrap | Old scrap | New scrap | Old scrap | used
2015:p
September | 1770 | 2700 | 1990 | 5480 | 56900 | 3110 | 3950 | 996 | 76900
October | 1760 | 2700 | 1990 | 5480 | 54700 | 2990 | 3950 | 996 | 74600
November | 1690 | 2680 | 1990 | 5480 | 54700 | 2860 | 3950 | 996 | 74300
December | 1690 | 2680 | 1990 | 5480 | 54600 | 2540 | 3950 | 996 | 73900
January–December | 18700 | 31700 | 23900 | 65700 | 669000 | 38500 | 47400 | 12000 | 907000
2016:
January | 1690 | 2680 | 1990 | 5480 | 56900 | 3520 | 3950 | 1020 | 77200
February | 1690 | 2680 | 1990 | 5480 | 56300 | 3290 | 3950 | 1020 | 76400
March | 1710 | 2830 | 1990 | 5480 | 56600 | 3230 | 3950 | 1020 | 76800
April | 1680 | 1570 | 1990 | 5480 | 58400 | 2880 | 3950 | 1020 | 77000
May | 1660 | 1570 | 1990 | 5480 | 58400 | 2690 | 3950 | 1020 | 76700
June | 1730 | 1590 | 1990 | 5480 | 57500 | 3090 | 3950 | 1020 | 76400
July | 1730 | 1590 | 1990 | 5480 | 56200 | 2670 | 3950 | 1020 | 74600
August | 1730 | 1590 | 1990 | 5480 | 56900 | 2870 | 3950 | 1020 | 75500
September | 1730 | 1590 | 1990 | 5480 | 57600 | 2800 | 3950 | 1020 | 76200
January–September | 15300 | 17700 | 17900 | 49300 | 515000 | 27000 | 35600 | 9180 | 687000
pPreliminary.
1Data are rounded to no more than three significant digits; may not add to totals shown.
2Monthly data estimated from 2014 annual data.
3Consumption at brass and wire-rod mills assumed equal to receipts.

## T10
TABLE 10
COPPER STOCKS AT END OF PERIOD1
(Metric tons)
Refined copper
| Crude |  |  | Wire-rod |  |  |  |  | Total
Period | copper2 |  | Refineries3 | mills3 | Brass mills3 | Other4 | Comex | LME5 | refined
2015:p
September | 21200 |  | 6630 | 43300 | 7320 | 7560 | 36400 | 85800 | 187000
October | 17900 |  | 9330 | 35600 | 7670 | 7560 | 48600 | 81000 | 190000
November | 13500 |  | 8120 | 34000 | 7360 | 7560 | 66000 | 75000 | 198000
December | 13900 |  | 12000 | 36200 | 7580 | 7560 | 63300 | 83800 | 210000
2016:
January | 13700 |  | 13800 | 34600 | 8340 | 7560 | 59500 | 98100 | 222000
February | 14500 |  | 8820 | 33400 | 7840 | 7560 | 61200 | 98300 | 217000
March | 13600 |  | 7900 | 28700 | 7460 | 7560 | 65300 | 72400 | 189000
April | 12400 |  | 3200 | 41600 | 7950 | 7560 | 59400 | 54100 | 174000
May | 16100 |  | 3950 | 40100 | 8670 | 7560 | 55400 | 49300 | 165000
June | 19500 |  | 2820 | 37300 | 7680 | 7560 | 56600 | 36600 | 149000
July | 13500 |  | 3040 | 40300 | 7940 | 7560 | 59300 | 38600 | 157000
August | 12500 | r | 5660 | 37600 | 7930 | 7560 | 61000 | 43600 | 163000
September | 12600 |  | 5230 | 39500 | 7650 | 7560 | 64000 | 65200 | 189000
pPreliminary. rRevised.
1Data are rounded to no more than three significant digits; may not add to totals shown.
2Copper content of blister and anode.
3Stocks of refined copper as reported; no estimates are made for nonrespondents.
4Monthly estimates based on reported and 2014 annual data, comprising stocks at ingot makers, chemical plants, foundries,
and miscellaneous manufacturers.
5London Metal Exchange Ltd., U.S. warehouses.

## T11
TABLE 11
AVERAGE PRICE OF COPPER IN THE UNITED STATES
AND ON THE LONDON METAL EXCHANGE
(Cents per pound)
|  | Comex | LME
| U.S. producers | first | cash price
Period | cathode1 | position2 | Grade A
2015:
September | 242.557 | 237.057 | 236.2
October | 242.086 | 236.786 | 236.857
November | 220.663 | 215.538 | 218.07
December | 213.216 | 208.216 | 209.949
Year | 256.15 | 250.814 | 249.526
2016:
January | 205.695 | 200.945 | 202.406
February | 212.505 | 207.505 | 208.424
March | 228.409 | 223.159 | 224.394
April | 223.726 | 218.288 | 220.017
May | 216.831 | 211.143 | 213.544
June | 215.52 | 209.77 | 210.025
July | 226.296 | 220.733 | 220.235
August | 219.284 | 214.096 | 215.811
September | 218.752 | 213.752 | 213.496
January–September | 218.5576 | 213.2657 | 214.2613
1Listed as "U.S. producer cathode" and sum of "Comex high grade first position"
and "NY Dealer Premium Cathode."
2Listed as "Comex high grade first position."
Source: Platts Metals Week.

## T12
TABLE 12
NEW YORK AVERAGE BUYING PRICES FOR COPPER SCRAP
(Cents per pound)
Dealers (New York)
Red brass
| Brass mills | Refiners | No. 2 | turnings and
Month | No. 1 scrap | No. 2 scrap | Scrap | borings
2015:
September | 233.33 | 210.43 | 180.02 | 141.43
October | 233.61 | 210.14 | 176.91 | 139.41
November | 212.58 | 189.37 | 167.97 | 134.37
December | 205.3 | 183.93 | 148.64 | 127.05
Year | 246.13 | 222.45 | 194.49 | 144.62
2016:
January | 198.61 | 178.84 | 143.61 | 125.37
February | 205.9 | 187.18 | 141.5 | 125
March | 222.17 | 202.72 | 151.02 | 128.7
April | 217.98 | 199 | 152.5 | 130
May | 210.83 | 192.43 | 154.26 | 132.38
June | 210.3 | 191.68 | 150.27 | 130.14
July | 221 | 201.7 | 157.15 | 134.1
August | 213.54 | 192.26 | 156.2 | 133.35
September | 213.43 | 191.88 | 153.21 | 131.57
January–September | 212.64 | 193.0767 | 151.08 | 130.0678
Source: American Metal Market.

## T13
TABLE 13
U.S. IMPORTS FOR CONSUMPTION OF COPPER (UNMANUFACTURED), BY CLASS1
(Metric tons, copper content)
| Ore and concentrate |  |  | Matte, ash, and precipitates |  |  | Blister and anodes |  |  | Refined
|  | 2016 |  |  | 2016 |  |  | 2016 |  |  | 2016
Country or |  |  | January– |  |  | January– |  |  | January– |  |  | January–
territory | 2015 | September | September | 2015 | September | September | 2015 | September | September | 2015 | September | September
Belgium | -- | -- | -- | 257 | -- | 27 | -- | -- | -- | -- | -- | --
Canada | 98 | -- | 72 | 198 | 84 | 244 | 2 | (2) | 2 | 191000 | 12500 | 139000
Chile | -- | -- | -- | -- | -- | -- | -- | -- | -- | 358000 | 29100 | 248000
China | -- | -- | -- | 3 | -- | -- | -- | -- | (2) | 35 | -- | 58
Congo (Kinshasa) | -- | -- | -- | -- | -- | -- | -- | -- | -- | 21400 | 915 | 12700
Finland | -- | -- | -- | -- | -- | -- | 308 | -- | 71 | 42 | 37 | 108
Germany | 78 | -- | -- | 24 | -- | -- | 7 | (2) | (2) | 2130 | 135 | 1480
India | -- | -- | 3 | -- | -- | -- | -- | -- | -- | 792 | 10 | 1210
Japan | -- | -- | -- | 141 | -- | 100 | 3 | (2) | 2 | 4010 | 262 | 3170
Mexico | 10 | -- | -- | -- | -- | 41 | -- | -- | -- | 94800 | 8120 | 79800
Netherlands | -- | -- | -- | 257 | -- | 69 | 3 | -- | (2) | (2) | -- | (2)
Peru | -- | -- | -- | -- | -- | -- | -- | -- | -- | 11700 | 4000 | 16300
Other | 109 | -- | 27 | 262 | (2) | 55 | 99 | 1 | 75 | 2380 | 151 | 3160
Total | 295 | -- | 102 | 1140 | 84 | 535 | 422 | 2 | 149 | 686000 | 55200 | 504000
-- Zero.
1Data are rounded to no more than three significant digits; may not add to totals shown.
2Less than ½ unit.
Source: U.S. Census Bureau.

## T14
TABLE 14
U.S. EXPORTS OF COPPER (UNMANUFACTURED), BY CLASS1
(Metric tons, copper content)
| Ore and concentrate |  |  | Matte, ash, and precipitates |  |  | Blister and anodes |  |  | Refined
|  | 2016 |  |  | 2016 |  |  | 2016 |  |  | 2016
Country or |  |  | January– |  |  | January– |  |  | January– |  |  | January–
territory | 2015 | September | September | 2015 | September | September | 2015 | September | September | 2015 | September | September
Belgium | 3 | (2) | (2) | 23 | 674 | 3590 | 228 | 41 | 551 | -- | -- | --
Canada | 21100 | 2600 | 20100 | 15200 | 606 | 8950 | 2310 | 171 | 1650 | 36000 | 2370 | 26700
China | 37800 | 5130 | 37100 | 153 | -- | 17 | 773 | 20 | 437 | 4750 | 18 | 29800
Germany | -- | -- | -- | 70 | 53 | 53 | 413 | 63 | 450 | 12 | (2) | 21
Hong Kong | -- | -- | -- | -- | -- | 36 | 1640 | 158 | 870 | 7 | -- | --
Italy | -- | -- | -- | -- | -- | -- | 209 | 3 | 251 | 31 | (2) | 231
Japan | 9130 | 5400 | 14400 | 185 | 28 | 148 | 39 | 61 | 226 | 1000 | 1 | 156
Korea, Republic of | 157 | 26 | 95 | 38 | -- | 261 | 1520 | 192 | 1070 | 1190 | 10 | 62
Mexico | 321000 | 17200 | 184000 | -- | -- | -- | 64 | 26 | 62 | 42100 | 4210 | 47300
Singapore | -- | -- | -- | 21 | -- | -- | 64 | -- | 22 | 78 | -- | 13
Spain | -- | -- | -- | 16 | -- | -- | 141 | 22 | 225 | 24 | -- | 3
Switzerland | -- | -- | -- | -- | -- | -- | 31 | -- | 12 | 5 | -- | 4
Taiwan | -- | -- | -- | -- | 36 | 236 | 56 | -- | 60 | 62 | 3 | 59
Other | 2240 | 819 | 834 | 231 | 121 | 679 | 3400 | 147 | 1100 | 977 | 19 | 461
Total | 392000 | 31200 | 256000 | 15900 | 1520 | 14000 | 10700 | 904 | 6980 | 86200 | 6630 | 105000
-- Zero.
1Data are rounded to no more than three significant digits; may not add to totals shown.
2Less than ½ unit.
Source: U.S. Census Bureau.

## T15
TABLE 15
U.S. COPPER SCRAP IMPORTS1
(Metric tons, gross weight)
| Unalloyed |  |  | Alloyed
|  | 2016 |  |  | 2016
Country or |  |  | January– |  |  | January–
territory | 2015 | September | September | 2015 | September | September
Canada | 12800 | 817 | 9910 | 42300 | 4510 | 37200
Chile | -- | 21 | 21 | 392 | 25 | 177
Colombia | 151 | 57 | 225 | 1890 | 116 | 867
Costa Rica | 426 | 27 | 245 | 1310 | 53 | 783
Guatemala | 138 | -- | -- | 545 | 34 | 272
Honduras | 167 | 12 | 72 | 502 | 33 | 257
Mexico | 12400 | 1080 | 9620 | 30700 | 3230 | 25000
Nicaragua | -- | -- | -- | 590 | 20 | 166
Other | 2390 | 326 | 1450 | 4880 | 333 | 4350
Total | 28500 | 2340 | 21500 | 83100 | 8350 | 69100
-- Zero.
1Data are rounded to no more than three significant digits; may not add to totals shown.
Source: U.S. Census Bureau.

## T16
TABLE 16
U.S. COPPER SCRAP EXPORTS1
(Metric tons, gross weight)
| Unalloyed | [6 empty] | Alloyed
|  | 2016 | [6 empty] | 2016
|  | No. 1 |  | No. 2 |  | Other |  |  | Segregated |  | Unsegregated
Country or |  |  | January– |  | January– |  | January– |  |  | January– |  | January–
territory | 2015 | September | September | September | September | September | September | 2015 | September | September | September | September
Belgium | 10800 | 230 | 2660 | 324 | 2440 | 118 | 1530 | 12600 | 98 | 1930 | 243 | 4920
Canada | 27600 | -- | -- | -- | -- | 2090 | 17800 | 39500 | 267 | 2720 | 3590 | 35200
China | 281000 | 9550 | 79300 | 5090 | 49500 | 9430 | 71100 | 378000 | 8660 | 75300 | 22700 | 202000
Germany | 30500 | 1320 | 12800 | 552 | 3050 | 152 | 2050 | 13900 | 161 | 445 | 487 | 6640
Hong Kong | 8720 | 114 | 1800 | 144 | 944 | 283 | 2000 | 14100 | 73 | 526 | 1760 | 13500
India | 4050 | -- | 568 | 24 | 235 | 35 | 356 | 17600 | 1810 | 16700 | 222 | 1400
Japan | 6140 | 70 | 1970 | 78 | 851 | 556 | 1840 | 11900 | 112 | 1430 | 778 | 4570
Korea, Republic of | 16500 | 618 | 7550 | 240 | 2540 | 298 | 3320 | 12000 | 144 | 4100 | 188 | 4330
Mexico | 723 | 141 | 1120 | -- | 32 | -- | 57 | 3490 | -- | 746 | -- | 188
Netherlands | 11300 | 358 | 4600 | 82 | 2880 | 147 | 2480 | 720 | -- | 122 | 89 | 891
Spain | 457 | -- | 70 | -- | 8 | -- | 19 | 10500 | 78 | 451 | 663 | 5480
Taiwan | 7650 | 285 | 3430 | 222 | 1050 | 39 | 1120 | 2430 | 19 | 350 | 60 | 665
Thailand | 143 | -- | 24 | -- | -- | 5 | 56 | 2400 | 106 | 590 | -- | 278
Other | 20500 | 626 | 8590 | 63 | 1350 | 38 | 536 | 9390 | 282 | 2300 | 1210 | 10900
Total | 426000 | 13300 | 124000 | 6820 | 64900 | 13200 | 104000 | 529000 | 11800 | 108000 | 32000 | 291000
-- Zero.
1Data are rounded to no more than three significant digits; may not add to totals shown.
Source: U.S. Census Bureau.