## Text
Copper in December 2016
This workbook includes an embedded Word document and 5 tables (See tabs below).
This icon is linked to an embedded text document.

## T1
TABLE 1
SALIENT STATISTICS OF THE COPPER INDUSTRY IN THE UNITED STATES1
(Metric tons, unless otherwise specified)
2016
| Source | [5 empty] | January–
| table2 | 2015p | October | November |  | December | December
Production:
Primary:
Mine, recoverable | (2) | 1410000 | 125000 | 112000 |  | 111000 | 1430000
Smelter, total | (3) | 527000 | 51900 | 43300 | r | 55000 | 563000
Refinery:
Electrolytic, domestic and foreign | (4) | 503000 | 48800 | 46600 |  | 42900 | 561000
Electrowon | (4) | 588000 | 53300 | 48700 |  | 47900 | 615000
Total | (4) | 1090000 | 102000 | 95300 |  | 90800 | 1180000
Secondary recoverable copper:
Refineries | (5) | 48800 | 3410 | 3220 |  | 3330 | 46300
Ingot makers3 | (5) | 56300 | 4690 | 4690 |  | 4690 | 56300
Brass and wire-rod mills | (5) | 570000 | 54800 | 52900 |  | 52000 | 621000
Foundries, etc.3 | (5) | 50200 | 4190 | 4190 |  | 4190 | 50200
Consumption:
Apparent | (8) | 1810000 | 159000 | 138000 |  | 142000 | 1870000
Refined (reported) | (7) | 1800000 | 150000 | 149000 |  | 131000 | 1760000
Purchased copper-base scrap | (9) | 875000 | 78700 | 77000 |  | 75900 | 910000
Stocks at end of period:
Total refined | (10) | 210000 | 202000 | 224000 |  | 237000 | 237000
Blister, etc. | (10) | 13900 | 14700 | 13800 | r | 14200 | 14200
Prices, U.S. producers cathode (cents per pound)4 | (11) | 256.15 | 218.885 | 251.388 |  | 261.183 | 224.873
Imports:5
Ore and concentrate6 | (13) | 295 | 3 | -- |  | -- | 105
Refined | (13) | 686000 | 64500 | 67100 |  | 72000 | 708000
Exports:5
Ore and concentrate6 | (14) | 392000 | 31700 | 22000 |  | 21100 | 331000
Refined | (14) | 86200 | 7750 | 13100 |  | 8040 | 134000
pPreliminary. rRevised. -- Zero.
1Data are rounded to no more than three significant digits, except prices; may not add to totals shown.
2Numbers in parentheses refer to the tables where these data are located.
3Monthly data estimated based on 2014 monthly average.
4Source: Platts Metals Week.
5Source: U.S. Census Bureau.
6Copper content.

## T2
TABLE 2
MINE PRODUCTION OF RECOVERABLE COPPER IN THE UNITED STATES1
(Metric tons)
| Recoverable copper |  |  | Contained copper
Period | Arizona | Others2 | Total | Electrowon | Concentrates3 | Total
2015:p
December | 90300 | 36000 | 126000 | 55700 | 73100 | 129000
January–December | 985000 | 422000 | 1410000 | 588000 | 851000 | 1440000
2016:
January | 84500 | 37100 | 122000 | 54500 | 70400 | 125000
February | 79400 | 38900 | 118000 | 48500 | 72800 | 121000
March | 81600 | 40100 | 122000 | 51400 | 73000 | 124000
April | 81200 | 39500 | 121000 | 49700 | 73900 | 124000
May | 83500 | 39400 | 123000 | 51700 | 74000 | 126000
June | 79800 | 37200 | 117000 | 50700 | 69000 | 120000
July | 80200 | 35100 | 115000 | 54000 | 63700 | 118000
August | 86400 | 40300 | 127000 | 52700 | 76900 | 130000
September | 79400 | 36400 | 116000 | 51400 | 67000 | 118000
October | 81800 | 43700 | 125000 | 53300 | 74900 | 128000
November | 74200 | 38200 | 112000 | 48700 | 66100 | 115000
December | 75700 | 35300 | 111000 | 47900 | 65700 | 114000
January–December | 968000 | 461000 | 1430000 | 615000 | 848000 | 1460000
pPreliminary.
1Data are rounded to no more than three significant digits; may not add to totals shown.
2Includes production from Idaho, Michigan, Missouri, Montana, Nevada, New Mexico, and Utah.
3Includes copper content of precipitates and other metal concentrates.

## T3
TABLE 3
COPPER PRODUCED AT SMELTERS IN
THE UNITED STATES1, 2
(Metric tons, copper content)
Anode
Period | production
2015:p
December | 55100
January–December | 527000
2016:
January | 45600
February | 46100
March | 41400
April | 47300
May | 51900
June | 45400
July | 33100
August | 47700
September | 54000
October | 51900
November | 43300 | r
December | 55000
January–December | 563000
pPreliminary. rRevised.
1Includes blister and copper anode from primary or
secondary sources.
2Data are rounded to no more than three significant
digits; may not add to total shown.

## T4
TABLE 4
PRODUCTION OF REFINED COPPER, BY SOURCE AND METHOD OF RECOVERY1
(Metric tons)
Primary materials
| Electrolytically |  |  |  | Total
Period | refined2 | Electrowon | Total | Scrap | refined
2015:p
December | 53000 | 55700 | 109000 | 4050 | 113000
January–December | 503000 | 588000 | 1090000 | 48800 | 1140000
2016:
January | 51100 | 54500 | 106000 | 4250 | 110000
February | 43500 | 48500 | 92000 | 7190 | 99200
March | 53300 | 51400 | 105000 | 4900 | 110000
April | 47100 | 49700 | 96800 | 3200 | 100000
May | 48200 | 51700 | 99900 | 3180 | 103000
June | 43600 | 50700 | 94200 | 3260 | 97500
July | 43200 | 54000 | 97200 | 3280 | 100000
August | 45200 | 52700 | 97900 | 3300 | 101000
September | 48200 | 51400 | 99500 | 3810 | 103000
October | 48800 | 53300 | 102000 | 3410 | 105000
November | 46600 | 48700 | 95300 | 3220 | 98500
December | 42900 | 47900 | 90800 | 3330 | 94100
January–December | 561000 | 615000 | 1180000 | 46300 | 1220000
pPreliminary.
1Data are rounded to no more than three significant digits; may not add to totals shown.
2From domestic and foreign source materials.

## T5
TABLE 5
COPPER RECOVERABLE IN UNALLOYED AND ALLOYED FORM FROM PURCHASED COPPER-BASE SCRAP1
(Metric tons, copper content)
| Refineries2 |  | Ingot makers3 |  | Brass and wire-rod mills |  | Foundries, etc.3
Period | New scrap | Old scrap | New scrap | Old scrap | New scrap | Old scrap | New scrap | Old scrap | Total4
2015:p
December | 1640 | 2410 | 826 | 3860 | 44100 | 2490 | 3290 | 896 | 59500
January–December | 17900 | 30900 | 9910 | 46400 | 533000 | 37100 | 39500 | 10800 | 725000
2016:
January | 1640 | 2620 | 826 | 3860 | 46300 | 3430 | 3290 | 896 | 62900
February | 1640 | 5550 | 826 | 3860 | 45700 | 3190 | 3290 | 896 | 64900
March | 1660 | 3240 | 826 | 3860 | 46000 | 3150 | 3290 | 896 | 62900
April | 1630 | 1570 | 826 | 3860 | 50500 | 2790 | 3290 | 896 | 65300
May | 1610 | 1570 | 826 | 3860 | 50400 | 2610 | 3290 | 896 | 65100
June | 1680 | 1580 | 826 | 3860 | 49600 | 3000 | 3290 | 896 | 64700
July | 1680 | 1600 | 826 | 3860 | 48200 | 2600 | 3290 | 896 | 63000
August | 1680 | 1620 | 826 | 3860 | 48900 | 2790 | 3290 | 896 | 63900
September | 1680 | 2130 | 826 | 3860 | 49700 | 2730 | 3290 | 896 | 65100
October | 1680 | 1740 | 826 | 3860 | 51800 | 3020 | 3290 | 896 | 67100
November | 1680 | 1540 | 826 | 3860 | 49900 | 3060 | 3290 | 896 | 65000
December | 1680 | 1650 | 826 | 3860 | 49100 | 2860 | 3290 | 896 | 64200
January–December | 19900 | 26400 | 9910 | 46400 | 586000 | 35200 | 39500 | 10800 | 774000
pPreliminary.
1Data are rounded to no more than three significant digits; may not add to totals shown.
2Electrolytically refined and fire-refined from scrap based on source of material at smelter or refinery level.
3Monthly data and 2015 cumulative data estimated based on 2014 annual data.
4Does not include an estimate, based on reported 2014 data, of 2,950 tons per month from new scrap and 2,530 tons per month from old scrap, of copper
recovered from scrap other than copper-base.

## T6
TABLE 6
PRODUCTION, SHIPMENTS, AND STOCKS OF BRASS AND WIRE-ROD SEMIFABRICATES1
(Metric tons, gross weight)
| Production |  | Shipments |  | Stocks, end of period
Period | Brass mills | Wire-rod mills | Brass mills | Wire-rod mills | Brass mills | Wire-rod mills
2015:p
December | 72700 | 92200 | 73100 | 92200 | 28400 | 26000
January–December | 891000 | 1320000 | 891000 | 1310000 | 28400 | 26000
2016:
January | 73600 | 112000 | 73400 | 110000 | 28600 | 27600
February | 73600 | 109000 | 73900 | 108000 | 28200 | 28900
March | 75000 | 117000 | 74200 | 113000 | 28900 | 33100
April | 73500 | 109000 | 73300 | 108000 | 29200 | 29400
May | 72300 | 110000 | 73700 | 111000 | 27800 | 28300
June | 72300 | 112000 | 71200 | 110000 | 28900 | 30200
July | 72800 | 103000 | 72700 | 103000 | 29100 | 29600
August | 74400 | 113000 | 73800 | 113000 | 29600 | 29600
September | 72500 | 106000 | 73500 | 110000 | 28700 | 25200
October | 74800 | 111000 | 75100 | 109000 | 28500 | 27100
November | 72700 | 108000 | 72800 | 107000 | 28300 | 28100
December | 72300 | 96100 | 72100 | 97900 | 28500 | 26300
January–December | 880000 | 1310000 | 880000 | 1300000 | 28500 | 26300
pPreliminary.
1Data are rounded to no more than three significant digits; may not add to totals shown.

## T7
TABLE 7
CONSUMPTION OF REFINED COPPER1
(Metric tons)
| Brass | Wire-rod | Other
Period and item | mills | mills | plants2 | Total
2015:p
December | 35000 | 95800 | 4690 | 135000
January–December | 422000 | 1320000 | 56200 | 1800000
2016:
January | 34800 | 110000 | 4690 | 149000
February | 35700 | 107000 | 4690 | 147000
March | 35400 | 116000 | 4690 | 156000
April | 34900 | 107000 | 4690 | 146000
May | 34400 | 108000 | 4690 | 147000
June | 35500 | 110000 | 4690 | 150000
July | 35500 | 100000 | 4690 | 141000
August | 35600 | 111000 | 4690 | 152000
September | 35400 | 103000 | 4690 | 144000
October | 35400 | 110000 | 4690 | 150000
November | 34400 | 110000 | 4690 | 149000
December | 33800 | 93000 | 4690 | 131000
January–December | 421000 | 1290000 | 56200 | 1760000
pPreliminary.
1Data are rounded to no more than three significant digits; may not add to totals shown.
2Monthly and 2015 cumulative consumption data by ingot makers, chemical plants, foundries, and miscellaneous
manufacturers is estimated based on 2014 annual data.

## T8
TABLE 8
U.S. APPARENT CONSUMPTION OF COPPER1
(Metric tons)
| Refined copper | Copper in | Refined general | Refined | Stock change |  | Apparent
Period | production | old scrap2 | imports3 | exports3 | during period |  | consumption
2015:p
December | 109000 | 12200 | 44800 | 7270 | 12500 |  | 146000
January–December | 1090000 | 156000 | 664000 | 86500 | 18200 |  | 1810000
2016:
January | 106000 | 13300 | 56000 | 6390 | 11500 |  | 157000
February | 91800 | 16000 | 43800 | 16800 | -4810 |  | 140000
March | 105000 | 13700 | 43400 | 24800 | -27900 |  | 165000
April | 96700 | 11600 | 52400 | 9650 | -15500 |  | 167000
May | 99900 | 11500 | 52400 | 22000 | -8810 |  | 151000
June | 94200 | 11900 | 63400 | 5600 | -16400 |  | 180000
July | 97200 | 11500 | 68200 | 6510 | 9060 | r | 161000 | r
August | 97900 | 11700 | 62000 | 6420 | 6690 | r | 159000
September | 99600 | 12200 | 66500 | 6630 | 23800 | r | 148000 | r
October | 102000 | 12000 | 66700 | 7750 | 13900 |  | 159000
November | 95300 | 11900 | 66100 | 13100 | 21700 |  | 138000
December | 90800 | 11800 | 60400 | 8040 | 12800 |  | 142000
January–December | 1180000 | 149000 | 701000 | 134000 | 26100 |  | 1870000
pPreliminary. rRevised.
1Data are rounded to no more than three significant digits; may not add to totals shown.
2Includes reported monthly production of copper from old scrap of copper-base, an estimate for annual reporters, and a monthly
average of copper from non-copper-base materials based on 2014 data.
3Source: U.S. Census Bureau.

## T9
TABLE 9
CONSUMPTION OF PURCHASED COPPER-BASE SCRAP1
(Metric tons, gross weight)
| Smelters |  |  |  | Brass and
| and refineries |  | Ingot makers2 |  | wire-rod mills3 |  | Foundries, etc.2 |  | Total scrap
Period | New scrap | Old scrap | New scrap | Old scrap | New scrap | Old scrap | New scrap | Old scrap | used
2015:p
December | 1690 | 2680 | 1990 | 5480 | 51900 | 2540 | 3950 | 996 | 71200
January–December | 18700 | 31700 | 23900 | 65700 | 637000 | 38500 | 47400 | 12000 | 875000
2016:
January | 1690 | 2680 | 1990 | 5480 | 54200 | 3520 | 3950 | 1020 | 74500
February | 1690 | 2680 | 1990 | 5480 | 53600 | 3290 | 3950 | 1020 | 73700
March | 1710 | 2830 | 1990 | 5480 | 53900 | 3230 | 3950 | 1020 | 74100
April | 1680 | 1570 | 1990 | 5480 | 58400 | 2880 | 3950 | 1020 | 77000
May | 1660 | 1570 | 1990 | 5480 | 58400 | 2690 | 3950 | 1020 | 76700
June | 1730 | 1590 | 1990 | 5480 | 57500 | 3090 | 3950 | 1020 | 76400
July | 1730 | 1590 | 1990 | 5480 | 56200 | 2670 | 3950 | 1020 | 74600
August | 1730 | 1590 | 1990 | 5480 | 56900 | 2870 | 3950 | 1020 | 75500
September | 1730 | 1590 | 1990 | 5480 | 57600 | 2800 | 3950 | 1020 | 76200
October | 1730 | 1590 | 1990 | 5480 | 59800 | 3120 | 3950 | 1020 | 78700
November | 1730 | 1590 | 1990 | 5480 | 58000 | 3250 | 3950 | 1020 | 77000
December | 1730 | 1590 | 1990 | 5480 | 57100 | 2990 | 3950 | 1020 | 75900
January–December | 20500 | 22400 | 23900 | 65700 | 681000 | 36400 | 47400 | 12200 | 910000
pPreliminary.
1Data are rounded to no more than three significant digits; may not add to totals shown.
2Monthly data estimated from 2014 annual data.
3Consumption at brass and wire-rod mills assumed equal to receipts.

## T10
TABLE 10
COPPER STOCKS AT END OF PERIOD1
(Metric tons)
Refined copper
| Crude |  |  | Wire-rod |  |  |  |  | Total
Period | copper2 |  | Refineries3 | mills3 | Brass mills3 | Other4 | Comex | LME5 | refined
2015:p
December | 13900 |  | 12000 | 36200 | 7580 | 7560 | 63300 | 83800 | 210000
2016:
January | 13700 |  | 13800 | 34600 | 8340 | 7560 | 59500 | 98100 | 222000
February | 14500 |  | 8820 | 33400 | 7840 | 7560 | 61200 | 98300 | 217000
March | 13600 |  | 7900 | 28700 | 7460 | 7560 | 65300 | 72400 | 189000
April | 12400 |  | 3200 | 41600 | 7950 | 7560 | 59400 | 54100 | 174000
May | 15500 |  | 3950 | 40100 | 8670 | 7560 | 55400 | 49300 | 165000
June | 18700 |  | 2820 | 37300 | 7680 | 7560 | 56600 | 36600 | 149000
July | 13500 |  | 3040 | 41200 | 7940 | 7560 | 59300 | 38600 | 158000
August | 12500 |  | 5660 | 38500 | 7930 | 7560 | 61000 | 43600 | 164000
September | 12600 |  | 4230 | 39500 | 7650 | 7560 | 64000 | 65200 | 188000
October | 14700 |  | 3230 | 40200 | 7270 | 7560 | 65300 | 78400 | 202000
November | 13800 | r | 4290 | 41800 | 7070 | 7560 | 70600 | 92400 | 224000
December | 14200 |  | 3750 | 38900 | 7380 | 7560 | 80100 | 98900 | 237000
pPreliminary. rRevised.
1Data are rounded to no more than three significant digits; may not add to totals shown.
2Copper content of blister and anode.
3Stocks of refined copper as reported; no estimates are made for nonrespondents.
4Monthly estimates based on reported and 2014 annual data, comprising stocks at ingot makers, chemical plants, foundries,
and miscellaneous manufacturers.
5London Metal Exchange Ltd., U.S. warehouses.

## T11
TABLE 11
AVERAGE PRICE OF COPPER IN THE UNITED STATES
AND ON THE LONDON METAL EXCHANGE
(Cents per pound)
|  | Comex | LME
| U.S. producers | first | cash price
Period | cathode1 | position2 | Grade A
2015:
December | 213.216 | 208.216 | 209.949
Year | 256.15 | 250.814 | 249.526
2016:
January | 205.695 | 200.945 | 202.406
February | 212.505 | 207.505 | 208.424
March | 228.409 | 223.159 | 224.394
April | 223.726 | 218.288 | 220.017
May | 216.831 | 211.143 | 213.544
June | 215.52 | 209.77 | 210.025
July | 226.296 | 220.733 | 220.235
August | 219.284 | 214.096 | 215.811
September | 218.752 | 213.752 | 213.496
October | 218.885 | 214.01 | 214.629
November | 251.388 | 246.638 | 246.878
December | 261.183 | 256.683 | 256.997
January–December | 224.8728 | 219.7268 | 220.5713
1Listed as "U.S. producer cathode" and sum of "Comex high grade first position"
and "NY Dealer Premium Cathode."
2Listed as "Comex high grade first position."
Source: Platts Metals Week.

## T12
TABLE 12
NEW YORK AVERAGE BUYING PRICES FOR COPPER SCRAP
(Cents per pound)
Dealers (New York)
Red brass
| Brass mills | Refiners | No. 2 | turnings and
Month | No. 1 scrap | No. 2 scrap | Scrap | borings
2015:
December | 205.3 | 183.93 | 148.64 | 127.05
Year | 246.13 | 222.45 | 194.49 | 144.62
2016:
January | 198.61 | 178.84 | 143.61 | 125.37
February | 205.9 | 187.18 | 141.5 | 125
March | 222.17 | 202.72 | 151.02 | 128.7
April | 217.98 | 199 | 152.5 | 130
May | 210.83 | 192.43 | 154.26 | 132.38
June | 210.3 | 191.68 | 150.27 | 130.14
July | 221 | 201.7 | 157.15 | 134.1
August | 213.54 | 192.26 | 156.2 | 133.35
September | 213.43 | 191.88 | 153.21 | 131.57
October | 212.71 | 190.05 | 153.88 | 131.95
November | 241.32 | 218.05 | 165 | 137.5
December | 248.38 | 224.48 | 181.98 | 146
January–December | 218.0142 | 197.5225 | 155.0483 | 132.1717
Source: American Metal Market.

## T13
TABLE 13
U.S. IMPORTS FOR CONSUMPTION OF COPPER (UNMANUFACTURED), BY CLASS1
(Metric tons, copper content)
| Ore and concentrate |  |  | Matte, ash, and precipitates |  |  | Blister and anodes |  |  | Refined
|  | 2016 |  |  | 2016 |  |  | 2016 |  |  | 2016
Country or |  |  | January– |  |  | January– |  |  | January– |  |  | January–
territory | 2015 | December | December | 2015 | December | December | 2015 | December | December | 2015 | December | December
Belgium | -- | -- | -- | 257 | -- | 27 | -- | -- | -- | -- | -- | --
Canada | 98 | -- | 72 | 198 | 32 | 355 | 2 | -- | 2 | 191000 | 18300 | 193000
Chile | -- | -- | -- | -- | -- | -- | -- | -- | -- | 358000 | 36400 | 354000
China | -- | -- | -- | 3 | -- | -- | -- | -- | (2) | 35 | 2 | 77
Congo (Kinshasa) | -- | -- | -- | -- | -- | -- | -- | -- | -- | 21400 | 2990 | 21100
Finland | -- | -- | -- | -- | -- | -- | 308 | 35 | 175 | 42 | 2 | 110
Germany | 78 | -- | -- | 24 | -- | -- | 7 | -- | (2) | 2130 | 212 | 1830
India | -- | -- | 3 | -- | -- | -- | -- | -- | -- | 792 | -- | 1210
Japan | -- | -- | -- | 141 | -- | 109 | 3 | -- | 3 | 4010 | 354 | 4090
Mexico | 10 | -- | 3 | -- | -- | 41 | -- | -- | -- | 94800 | 8990 | 102000
Netherlands | -- | -- | -- | 257 | -- | 69 | 3 | -- | (2) | (2) | -- | (2)
Peru | -- | -- | -- | -- | -- | -- | -- | -- | -- | 11700 | 4000 | 24800
Other | 109 | -- | 27 | 262 | 93 | 205 | 99 | 19 | 95 | 2380 | 713 | 4680
Total | 295 | -- | 105 | 1140 | 125 | 806 | 422 | 54 | 274 | 686000 | 72000 | 708000
-- Zero.
1Data are rounded to no more than three significant digits; may not add to totals shown.
2Less than ½ unit.
Source: U.S. Census Bureau.

## T14
TABLE 14
U.S. EXPORTS OF COPPER (UNMANUFACTURED), BY CLASS1
(Metric tons, copper content)
| Ore and concentrate |  |  | Matte, ash, and precipitates |  |  | Blister and anodes |  |  | Refined
|  | 2016 |  |  | 2016 |  |  | 2016 |  |  | 2016
Country or |  |  | January– |  |  | January– |  |  | January– |  |  | January–
territory | 2015 | December | December | 2015 | December | December | 2015 | December | December | 2015 | December | December
Belgium | 3 | -- | (2) | 23 | 553 | 5700 | 228 | 29 | 679 | -- | -- | --
Canada | 21100 | 1720 | 25800 | 15200 | 1090 | 12300 | 2310 | 78 | 2050 | 36000 | 1350 | 32300
China | 37800 | 6020 | 57800 | 153 | -- | 52 | 773 | 20 | 485 | 4750 | 2830 | 32600
Germany | -- | -- | -- | 70 | 17 | 204 | 413 | 20 | 517 | 12 | (2) | 21
Hong Kong | -- | -- | -- | -- | -- | 36 | 1640 | 40 | 1070 | 7 | -- | --
Italy | -- | -- | -- | -- | -- | -- | 209 | 43 | 356 | 31 | 2 | 240
Japan | 9130 | -- | 20400 | 185 | -- | 180 | 39 | -- | 453 | 1000 | -- | 157
Korea, Republic of | 157 | -- | 138 | 38 | 18 | 352 | 1520 | 120 | 1420 | 1190 | 19 | 85
Mexico | 321000 | 13400 | 226000 | -- | -- | -- | 64 | 12 | 99 | 42100 | 3810 | 67700
Singapore | -- | -- | -- | 21 | -- | -- | 64 | -- | 42 | 78 | -- | 13
Spain | -- | -- | -- | 16 | 20 | 40 | 141 | -- | 266 | 24 | -- | 4
Switzerland | -- | -- | -- | -- | -- | -- | 31 | -- | 24 | 5 | -- | 5
Taiwan | -- | -- | -- | -- | 35 | 359 | 56 | -- | 60 | 62 | -- | 62
Other | 2240 | 5 | 855 | 231 | 37 | 884 | 3400 | 321 | 1970 | 977 | 32 | 518
Total | 392000 | 21100 | 331000 | 15900 | 1770 | 20100 | 10700 | 683 | 9490 | 86200 | 8040 | 134000
-- Zero.
1Data are rounded to no more than three significant digits; may not add to totals shown.
2Less than ½ unit.
Source: U.S. Census Bureau.

## T15
TABLE 15
U.S. COPPER SCRAP IMPORTS1
(Metric tons, gross weight)
| Unalloyed |  |  | Alloyed
|  | 2016 |  |  | 2016
Country or |  |  | January– |  |  | January–
territory | 2015 | December | December | 2015 | December | December
Canada | 12800 | 1000 | 13200 | 42300 | 4390 | 52100
Chile | -- | -- | 41 | 392 | 23 | 211
Colombia | 151 | -- | 259 | 1890 | 60 | 1180
Costa Rica | 426 | 43 | 344 | 1310 | 92 | 1030
Guatemala | 138 | -- | -- | 545 | 5 | 326
Honduras | 167 | -- | 102 | 502 | 15 | 357
Mexico | 12400 | 850 | 12900 | 30700 | 3200 | 34400
Nicaragua | -- | -- | -- | 590 | 20 | 264
Other | 2390 | 250 | 2170 | 4880 | 740 | 6180
Total | 28500 | 2150 | 29100 | 83100 | 8540 | 96100
-- Zero.
1Data are rounded to no more than three significant digits; may not add to totals shown.
Source: U.S. Census Bureau.

## T16
TABLE 16
U.S. COPPER SCRAP EXPORTS1
(Metric tons, gross weight)
| Unalloyed | [6 empty] | Alloyed
|  | 2016 | [6 empty] | 2016
|  | No. 1 |  | No. 2 |  | Other |  |  | Segregated |  | Unsegregated
Country or |  |  | January– |  | January– |  | January– |  |  | January– |  | January–
territory | 2015 | December | December | December | December | December | December | 2015 | December | December | December | December
Belgium | 10800 | 306 | 3840 | 274 | 3420 | 101 | 1770 | 12600 | 98 | 2400 | 395 | 5970
Canada | 27600 | -- | -- | -- | -- | 1640 | 23400 | 39500 | 197 | 3290 | 3310 | 47900
China | 281000 | 11600 | 111000 | 8260 | 71100 | 11000 | 102000 | 378000 | 9440 | 104000 | 20000 | 273000
Germany | 30500 | 1430 | 16700 | 549 | 5140 | 267 | 3000 | 13900 | 19 | 466 | 397 | 7680
Hong Kong | 8720 | 278 | 2290 | 136 | 1330 | 272 | 2940 | 14100 | 55 | 761 | 1060 | 16400
India | 4050 | 20 | 641 | 77 | 412 | 46 | 522 | 17600 | 1500 | 21500 | 36 | 1520
Japan | 6140 | 143 | 2230 | 253 | 1710 | 454 | 2580 | 11900 | 76 | 1640 | 677 | 7090
Korea, Republic of | 16500 | 681 | 9550 | 174 | 3020 | 372 | 4480 | 12000 | 523 | 5040 | 206 | 5280
Mexico | 723 | 117 | 1560 | -- | 32 | -- | 67 | 3490 | 1 | 757 | 2 | 194
Netherlands | 11300 | 419 | 5690 | 231 | 3130 | 219 | 3310 | 720 | -- | 140 | 59 | 1030
Spain | 457 | -- | 70 | -- | 55 | -- | 57 | 10500 | 97 | 567 | 603 | 7210
Taiwan | 7650 | 554 | 5270 | 196 | 1700 | 78 | 1290 | 2430 | 75 | 698 | 78 | 1050
Thailand | 143 | -- | 51 | -- | -- | 7 | 70 | 2400 | 40 | 767 | -- | 278
Other | 20500 | 1290 | 12300 | 182 | 1780 | 161 | 870 | 9390 | 286 | 2970 | 758 | 14000
Total | 426000 | 16900 | 171000 | 10300 | 92900 | 14700 | 146000 | 529000 | 12400 | 145000 | 27600 | 388000
-- Zero.
1Data are rounded to no more than three significant digits; may not add to totals shown.
Source: U.S. Census Bureau.