## Text
Copper in January 2017
This workbook includes an embedded Word document and 16 tables (See tabs below).
This icon is linked to an embedded text document.

## T1
TABLE 1
SALIENT STATISTICS OF THE COPPER INDUSTRY IN THE UNITED STATES1
(Metric tons, unless otherwise specified)
2016
| Source | [5 empty] | January– |  | 2017
| table2 | 2015p | November |  | December |  | December |  | January
Production:
Primary:
Mine, recoverable | (2) | 1410000 | 112000 |  | 112000 | r | 1430000 |  | 109000
Smelter, total | (3) | 527000 | 43300 |  | 55000 |  | 563000 |  | 48900
Refinery:
Electrolytic, domestic and foreign | (4) | 503000 | 46600 |  | 42900 |  | 561000 |  | 51100
Electrowon | (4) | 588000 | 48700 |  | 47900 |  | 615000 |  | 46800
Total | (4) | 1090000 | 95300 |  | 90800 |  | 1180000 |  | 97900
Secondary recoverable copper:
Refineries | (5) | 48800 | 3220 |  | 3330 |  | 46300 |  | 3240
Ingot makers3 | (5) | 56300 | 6090 | r | 6090 | r | 73100 | r | 6090
Brass and wire-rod mills | (5) | 570000 | 52900 |  | 52000 |  | 621000 |  | 52900
Foundries, etc.3 | (5) | 50200 | 3940 | r | 3940 | r | 47200 | r | 3940
Consumption:
Apparent | (8) | 1810000 | 139000 | r | 143000 | r | 1880000 | r | 156000
Refined (reported) | (7) | 1800000 | 150000 | r | 133000 | r | 1780000 | r | 147000
Purchased copper-base scrap | (9) | 875000 | 77500 | r | 76400 | r | 917000 | r | 80400
Stocks at end of period:
Total refined | (10) | 210000 | 222000 | r | 235000 | r | 235000 | r | 250000
Blister, etc. | (10) | 13900 | 13800 |  | 14200 |  | 14200 |  | 11700
Prices, U.S. producers cathode (cents per pound)4 | (11) | 256.15 | 251.388 |  | 261.183 |  | 224.873 |  | 266.363
Imports:5
Ore and concentrate6 | (13) | 295 | -- |  | -- |  | 105 |  | --
Refined | (13) | 686000 | 67100 |  | 72000 |  | 708000 |  | 72600
Exports:5
Ore and concentrate6 | (14) | 392000 | 22000 |  | 21100 |  | 331000 |  | 8750
Refined | (14) | 86200 | 13100 |  | 8040 |  | 134000 |  | 12300
pPreliminary. rRevised. -- Zero.
1Data are rounded to no more than three significant digits, except prices; may not add to totals shown.
2Numbers in parentheses refer to the tables where these data are located.
3Monthly data estimated based on 2015 monthly average.
4Source: Platts Metals Week.
5Source: U.S. Census Bureau.
6Copper content.

## T2
TABLE 2
MINE PRODUCTION OF RECOVERABLE COPPER IN THE UNITED STATES1
(Metric tons)
| Recoverable copper |  |  |  |  | Contained copper
Period | Arizona |  | Others2 | Total |  | Electrowon | Concentrates3 |  | Total
2016:p
January | 84500 |  | 37100 | 122000 |  | 54500 | 70400 |  | 125000
February | 79400 |  | 38900 | 118000 |  | 48500 | 72800 |  | 121000
March | 81600 |  | 40100 | 122000 |  | 51400 | 73000 |  | 124000
April | 81200 |  | 39500 | 121000 |  | 49700 | 73900 |  | 124000
May | 83500 |  | 39400 | 123000 |  | 51700 | 74000 |  | 126000
June | 79800 |  | 37200 | 117000 |  | 50700 | 69000 |  | 120000
July | 80200 |  | 35100 | 115000 |  | 54000 | 63700 |  | 118000
August | 86400 |  | 40300 | 127000 |  | 52700 | 76900 |  | 130000
September | 79400 |  | 36400 | 116000 |  | 51400 | 67000 |  | 118000
October | 81800 |  | 43700 | 125000 |  | 53300 | 74900 |  | 128000
November | 74200 |  | 38200 | 112000 |  | 48700 | 66100 |  | 115000
December | 76600 | r | 35300 | 112000 | r | 47900 | 66600 | r | 115000 | r
January–December | 969000 | r | 461000 | 1430000 |  | 615000 | 848000 |  | 1460000
2017, January | 70200 |  | 39200 | 109000 |  | 46800 | 65000 |  | 112000
pPreliminary. rRevised.
1Data are rounded to no more than three significant digits; may not add to totals shown.
2Includes production from Michigan, Missouri, Montana, Nevada, New Mexico, and Utah.
3Includes copper content of precipitates and other metal concentrates.

## T3
TABLE 3
COPPER PRODUCED AT SMELTERS IN
THE UNITED STATES1, 2
(Metric tons, copper content)
Anode
Period | production
2016:p
January | 45600
February | 46100
March | 41400
April | 47300
May | 51900
June | 45400
July | 33100
August | 47700
September | 54000
October | 51900
November | 43300
December | 55000
January–December | 563000
2017, January | 48900
pPreliminary.
1Includes blister and copper anode from primary or
secondary sources.
2Data are rounded to no more than three significant
digits; may not add to total shown.

## T4
TABLE 4
PRODUCTION OF REFINED COPPER, BY SOURCE AND METHOD OF RECOVERY1
(Metric tons)
Primary materials
| Electrolytically |  |  |  | Total
Period | refined2 | Electrowon | Total | Scrap | refined
2016:p
January | 51100 | 54500 | 106000 | 4250 | 110000
February | 43500 | 48500 | 92000 | 7190 | 99200
March | 53300 | 51400 | 105000 | 4900 | 110000
April | 47100 | 49700 | 96800 | 3200 | 100000
May | 48200 | 51700 | 99900 | 3180 | 103000
June | 43600 | 50700 | 94200 | 3260 | 97500
July | 43200 | 54000 | 97200 | 3280 | 100000
August | 45200 | 52700 | 97900 | 3300 | 101000
September | 48200 | 51400 | 99500 | 3810 | 103000
October | 48800 | 53300 | 102000 | 3410 | 105000
November | 46600 | 48700 | 95300 | 3220 | 98500
December | 42900 | 47900 | 90800 | 3330 | 94100
January–December | 561000 | 615000 | 1180000 | 46300 | 1220000
2017, January | 51100 | 46800 | 97900 | 3240 | 101000
pPreliminary.
1Data are rounded to no more than three significant digits; may not add to totals shown.
2From domestic and foreign source materials.

## T5
TABLE 5
COPPER RECOVERABLE IN UNALLOYED AND ALLOYED FORM FROM PURCHASED COPPER-BASE SCRAP1
(Metric tons, copper content)
| Refineries2 |  | Ingot makers3 |  |  |  | Brass and wire-rod mills |  | Foundries, etc.3
Period | New scrap | Old scrap | New scrap |  | Old scrap |  | New scrap | Old scrap | New scrap |  | Old scrap |  | Total4
2016:p
January | 1640 | 2620 | 1290 | r | 4800 | r | 46300 | 3430 | 3040 | r | 898 | r | 64000 | r
February | 1640 | 5550 | 1290 | r | 4800 | r | 45700 | 3190 | 3040 | r | 898 | r | 66100 | r
March | 1660 | 3240 | 1290 | r | 4800 | r | 46000 | 3150 | 3040 | r | 898 | r | 64100 | r
April | 1630 | 1570 | 1290 | r | 4800 | r | 50500 | 2790 | 3040 | r | 898 | r | 66500 | r
May | 1610 | 1570 | 1290 | r | 4800 | r | 50400 | 2610 | 3040 | r | 898 | r | 66200 | r
June | 1680 | 1580 | 1290 | r | 4800 | r | 49600 | 3000 | 3040 | r | 898 | r | 65800 | r
July | 1680 | 1600 | 1290 | r | 4800 | r | 48200 | 2600 | 3040 | r | 898 | r | 64100 | r
August | 1680 | 1620 | 1290 | r | 4800 | r | 48900 | 2790 | 3040 | r | 898 | r | 65000 | r
September | 1680 | 2130 | 1290 | r | 4800 | r | 49700 | 2730 | 3040 | r | 898 | r | 66300 | r
October | 1680 | 1740 | 1290 | r | 4800 | r | 51800 | 3020 | 3040 | r | 898 | r | 68300 | r
November | 1680 | 1540 | 1290 | r | 4800 | r | 49900 | 3060 | 3040 | r | 898 | r | 66200 | r
December | 1680 | 1650 | 1290 | r | 4800 | r | 49100 | 2860 | 3040 | r | 898 | r | 65300 | r
January–December | 19900 | 26400 | 15400 | r | 57600 | r | 586000 | 35200 | 36500 | r | 10800 | r | 788000 | r
2017, January | 1680 | 1560 | 1290 |  | 4800 |  | 49500 | 3360 | 3040 |  | 898 |  | 66100
pPreliminary. rRevised.
1Data are rounded to no more than three significant digits; may not add to totals shown.
2Electrolytically refined and fire-refined from scrap based on source of material at smelter or refinery level.
3Monthly data and 2016 cumulative data estimated based on 2015 annual data.
4Does not include an estimate, based on reported 2015 data, of 3,050 tons per month from new scrap and 2,510 tons per month from old scrap, of copper
recovered from scrap other than copper-base.

## T6
TABLE 6
PRODUCTION, SHIPMENTS, AND STOCKS OF BRASS AND WIRE-ROD SEMIFABRICATES1
(Metric tons, gross weight)
| Production |  | Shipments |  | Stocks, end of period
Period | Brass mills | Wire-rod mills | Brass mills | Wire-rod mills | Brass mills | Wire-rod mills
2016:p
January | 73600 | 112000 | 73400 | 110000 | 28600 | 27600
February | 73600 | 109000 | 73900 | 108000 | 28200 | 28900
March | 75000 | 117000 | 74200 | 113000 | 28900 | 33100
April | 73500 | 109000 | 73300 | 108000 | 29200 | 29400
May | 72300 | 110000 | 73700 | 111000 | 27800 | 28300
June | 72300 | 112000 | 71200 | 110000 | 28900 | 30200
July | 72800 | 103000 | 72700 | 103000 | 29100 | 29600
August | 74400 | 113000 | 73800 | 113000 | 29600 | 29600
September | 72500 | 106000 | 73500 | 110000 | 28700 | 25200
October | 74800 | 111000 | 75100 | 109000 | 28500 | 27100
November | 72700 | 108000 | 72800 | 107000 | 28300 | 28100
December | 72300 | 96100 | 72100 | 97900 | 28500 | 26300
January–December | 880000 | 1310000 | 880000 | 1300000 | 28500 | 26300
2017, January | 73500 | 109000 | 72900 | 111000 | 29100 | 24000
pPreliminary.
1Data are rounded to no more than three significant digits; may not add to totals shown.

## T7
TABLE 7
CONSUMPTION OF REFINED COPPER1
(Metric tons)
| Brass | Wire-rod | Other
Period and item | mills | mills | plants2 |  | Total
2016:p
January | 34800 | 110000 | 5820 | r | 150000 | r
February | 35700 | 107000 | 5820 | r | 149000 | r
March | 35400 | 116000 | 5820 | r | 157000 | r
April | 34900 | 107000 | 5820 | r | 148000 | r
May | 34400 | 108000 | 5820 | r | 149000 | r
June | 35500 | 110000 | 5820 | r | 151000 | r
July | 35500 | 100000 | 5820 | r | 142000 | r
August | 35600 | 111000 | 5820 | r | 153000 | r
September | 35400 | 103000 | 5820 | r | 145000 | r
October | 35400 | 110000 | 5820 | r | 151000 | r
November | 34400 | 110000 | 5820 | r | 150000 | r
December | 33800 | 93000 | 5820 | r | 133000 | r
January–December | 421000 | 1290000 | 69800 | r | 1780000 | r
2017, January | 34600 | 106000 | 5820 |  | 147000
pPreliminary. rRevised.
1Data are rounded to no more than three significant digits; may not add to totals shown.
2Monthly and 2016 cumulative consumption data by ingot makers, chemical plants, foundries, and miscellaneous
manufacturers is estimated based on 2015 annual data.

## T8
TABLE 8
U.S. APPARENT CONSUMPTION OF COPPER1
(Metric tons)
| Refined copper | Copper in |  | Refined general | Refined | Stock change | Apparent
Period | production | old scrap2 |  | imports3 | exports3 | during period | consumption
2016:p
January | 106000 | 14300 | r | 56000 | 6390 | 11500 | 158000
February | 91800 | 17000 | r | 43800 | 16800 | -4810 | 141000
March | 105000 | 14600 | r | 43400 | 24800 | -27900 | 166000
April | 96700 | 12600 | r | 52400 | 9650 | -15500 | 167000
May | 99900 | 12400 | r | 52400 | 22000 | -8810 | 152000
June | 94200 | 12800 | r | 63400 | 5600 | -16400 | 181000
July | 97200 | 12400 | r | 68200 | 6510 | 9060 | 162000
August | 97900 | 12600 | r | 62000 | 6420 | 6690 | 159000
September | 99600 | 13100 | r | 66500 | 6630 | 23800 | 149000
October | 102000 | 13000 | r | 66700 | 7750 | 13900 | 160000
November | 95300 | 12800 | r | 66100 | 13100 | 21700 | 139000
December | 90800 | 12700 | r | 60400 | 8040 | 12800 | 143000
January–December | 1180000 | 160000 | r | 701000 | 134000 | 26100 | 1880000
2017, January | 97900 | 13100 |  | 72400 | 12300 | 15300 | 156000
pPreliminary. rRevised.
1Data are rounded to no more than three significant digits; may not add to totals shown.
2Includes reported monthly production of copper from old scrap of copper-base, an estimate for annual reporters, and a monthly
average of copper from non-copper-base materials based on 2015 data.
3Source: U.S. Census Bureau.

## T9
TABLE 9
CONSUMPTION OF PURCHASED COPPER-BASE SCRAP1
(Metric tons, gross weight)
| Smelters | [5 empty] | Brass and
| and refineries |  | Ingot makers2 |  |  |  | wire-rod mills3 |  | Foundries, etc.2 |  |  |  | Total scrap
Period | New scrap | Old scrap | New scrap |  | Old scrap |  | New scrap | Old scrap | New scrap |  | Old scrap |  | used
2016:p
January | 1690 | 2680 | 2890 | r | 5460 | r | 54200 | 3520 | 3660 | r | 992 | r | 75100 | r
February | 1690 | 2680 | 2890 | r | 5460 | r | 53600 | 3290 | 3660 | r | 992 | r | 74200 | r
March | 1710 | 2830 | 2890 | r | 5460 | r | 53900 | 3230 | 3660 | r | 992 | r | 74600 | r
April | 1680 | 1570 | 2890 | r | 5460 | r | 58400 | 2880 | 3660 | r | 992 | r | 77600 | r
May | 1660 | 1570 | 2890 | r | 5460 | r | 58400 | 2690 | 3660 | r | 992 | r | 77300 | r
June | 1730 | 1590 | 2890 | r | 5460 | r | 57500 | 3090 | 3660 | r | 992 | r | 76900 | r
July | 1730 | 1590 | 2890 | r | 5460 | r | 56200 | 2670 | 3660 | r | 992 | r | 75100 | r
August | 1730 | 1590 | 2890 | r | 5460 | r | 56900 | 2870 | 3660 | r | 992 | r | 76000 | r
September | 1730 | 1590 | 2890 | r | 5460 | r | 57600 | 2800 | 3660 | r | 992 | r | 76700 | r
October | 1730 | 1590 | 2890 | r | 5460 | r | 59800 | 3120 | 3660 | r | 992 | r | 79200 | r
November | 1730 | 1590 | 2890 | r | 5460 | r | 58000 | 3250 | 3660 | r | 992 | r | 77500 | r
December | 1730 | 1590 | 2890 | r | 5460 | r | 57100 | 2990 | 3660 | r | 992 | r | 76400 | r
January–December | 20500 | 22400 | 34700 | r | 65500 | r | 681000 | 36400 | 43900 | r | 11900 | r | 917000 | r
2017, January | 1820 | 4630 | 2890 |  | 5460 |  | 57500 | 3490 | 3660 |  | 992 |  | 80400
pPreliminary. rRevised.
1Data are rounded to no more than three significant digits; may not add to totals shown.
2Monthly data estimated from 2015 annual data.
3Consumption at brass and wire-rod mills assumed equal to receipts.

## T10
TABLE 10
COPPER STOCKS AT END OF PERIOD1
(Metric tons)
Refined copper
| Crude |  | Wire-rod | [5 empty] | Total
Period | copper2 | Refineries3 | mills3 | Brass mills3 | Other4 |  | Comex | LME5 | refined
2016:p
January | 13700 | 13800 | 34600 | 8340 | 5730 | r | 59500 | 98100 | 220000 | r
February | 14500 | 8820 | 33400 | 7840 | 5730 | r | 61200 | 98300 | 215000 | r
March | 13600 | 7900 | 28700 | 7460 | 5730 | r | 65300 | 72400 | 187000 | r
April | 12400 | 3200 | 41600 | 7950 | 5730 | r | 59400 | 54100 | 172000 | r
May | 15500 | 3950 | 40100 | 8670 | 5730 | r | 55400 | 49300 | 163000 | r
June | 18700 | 2820 | 37300 | 7680 | 5730 | r | 56600 | 36600 | 147000 | r
July | 13500 | 3040 | 41200 | 7940 | 5730 | r | 59300 | 38600 | 156000 | r
August | 12500 | 5660 | 38500 | 7930 | 5730 | r | 61000 | 43600 | 162000 | r
September | 12600 | 4230 | 39500 | 7650 | 5730 | r | 64000 | 65200 | 186000 | r
October | 14700 | 3230 | 40200 | 7270 | 5730 | r | 65300 | 78400 | 200000 | r
November | 13800 | 4290 | 41800 | 7070 | 5730 | r | 70600 | 92400 | 222000 | r
December | 14200 | 3750 | 38900 | 7380 | 5730 | r | 80100 | 98900 | 235000 | r
2017, January | 11700 | 9250 | 39300 | 7430 | 5730 |  | 92600 | 95700 | 250000
pPreliminary. rRevised.
1Data are rounded to no more than three significant digits; may not add to totals shown.
2Copper content of blister and anode.
3Stocks of refined copper as reported; no estimates are made for nonrespondents.
4Monthly estimates based on reported and 2015 annual data, comprising stocks at ingot makers, chemical plants, foundries,
and miscellaneous manufacturers.
5London Metal Exchange Ltd., U.S. warehouses.

## T11
TABLE 11
AVERAGE PRICE OF COPPER IN THE UNITED STATES
AND ON THE LONDON METAL EXCHANGE
(Cents per pound)
|  | Comex | LME
| U.S. producers | first | cash price
Period | cathode1 | position2 | Grade A
2016:
January | 205.695 | 200.945 | 202.406
February | 212.505 | 207.505 | 208.424
March | 228.409 | 223.159 | 224.394
April | 223.726 | 218.288 | 220.017
May | 216.831 | 211.143 | 213.544
June | 215.52 | 209.77 | 210.025
July | 226.296 | 220.733 | 220.235
August | 219.284 | 214.096 | 215.811
September | 218.752 | 213.752 | 213.496
October | 218.885 | 214.01 | 214.629
November | 251.388 | 246.638 | 246.878
December | 261.183 | 256.683 | 256.997
Year | 224.8728 | 219.7268 | 220.5713
2017, January | 266.363 | 261.863 | 260.225
1Sum of "Comex high grade first position" and "NY Dealer Premium Cathode."
2Listed as "Comex high grade first position."
Source: Platts Metals Week.

## T12
TABLE 12
NEW YORK AVERAGE BUYING PRICES FOR COPPER SCRAP
(Cents per pound)
Dealers (New York)
Red brass
| Brass mills | Refiners | No. 2 | turnings and
Month | No. 1 scrap | No. 2 scrap | Scrap | borings
2016:
January | 198.61 | 178.84 | 143.61 | 125.37
February | 205.9 | 187.18 | 141.5 | 125
March | 222.17 | 202.72 | 151.02 | 128.7
April | 217.98 | 199 | 152.5 | 130
May | 210.83 | 192.43 | 154.26 | 132.38
June | 210.3 | 191.68 | 150.27 | 130.14
July | 221 | 201.7 | 157.15 | 134.1
August | 213.54 | 192.26 | 156.2 | 133.35
September | 213.43 | 191.88 | 153.21 | 131.57
October | 212.71 | 190.05 | 153.88 | 131.95
November | 241.32 | 218.05 | 165 | 137.5
December | 248.38 | 224.48 | 181.98 | 146
Year | 218.0142 | 197.5225 | 155.0483 | 132.1717
2017, January | 254.78 | 228.38 | 178.8 | 144.65
Source: American Metal Market.

## T13
TABLE 13
U.S. IMPORTS FOR CONSUMPTION OF COPPER (UNMANUFACTURED), BY CLASS1
(Metric tons, copper content)
| Ore and concentrate |  | Matte, ash, and precipitates |  | Blister and anodes |  | Refined
Country or |  | 2017 |  | 2017 |  | 2017 |  | 2017
territory | 2016 | January | 2016 | January | 2016 | January | 2016 | January
Belgium | -- | -- | 27 | 25 | -- | -- | -- | --
Canada | 72 | -- | 355 | 1 | 2 | -- | 193000 | 18100
Chile | -- | -- | -- | -- | -- | -- | 354000 | 42600
China | -- | -- | -- | -- | -2 | -- | 77 | --
Congo (Kinshasa) | -- | -- | -- | -- | -- | -- | 21100 | 2300
Finland | -- | -- | -- | -- | 175 | -2 | 110 | --
Germany | -- | -- | -- | -- | -2 | -- | 1830 | 146
India | 3 | -- | -- | -- | -- | -- | 1210 | --
Japan | -- | -- | 109 | -- | 3 | -- | 4090 | 228
Mexico | 3 | -- | 41 | -- | -- | -- | 102000 | 8510
Netherlands | -- | -- | 69 | -- | -2 | -2 | -2 | --
Peru | -- | -- | -- | -- | -- | -- | 24800 | 500
Other | 27 | -- | 205 | 11 | 95 | 10 | 4680 | 240
Total | 105 | -- | 806 | 37 | 274 | 11 | 708000 | 72600
-- Zero.
1Data are rounded to no more than three significant digits; may not add to totals shown.
2Less than ½ unit.
Source: U.S. Census Bureau.

## T14
TABLE 14
U.S. EXPORTS OF COPPER (UNMANUFACTURED), BY CLASS1
(Metric tons, copper content)
| Ore and concentrate |  | Matte, ash, and precipitates |  | Blister and anodes |  | Refined
Country or |  | 2017 |  | 2017 |  | 2017 |  | 2017
territory | 2016 | January | 2016 | January | 2016 | January | 2016 | January
Belgium | -2 | -- | 5700 | 605 | 679 | 52 | -- | -2
Canada | 25800 | 2530 | 12300 | 455 | 2050 | 296 | 32300 | 1630
China | 57800 | 1520 | 52 | -- | 485 | -- | 32600 | 3030
Germany | -- | -- | 204 | 56 | 517 | -- | 21 | --
Hong Kong | -- | -- | 36 | -- | 1070 | 79 | -- | --
Italy | -- | -- | -- | -- | 356 | 22 | 240 | 1
Japan | 20400 | -- | 180 | -- | 453 | -- | 157 | -2
Korea, Republic of | 138 | -- | 352 | 18 | 1420 | 210 | 85 | 3
Mexico | 226000 | 4690 | -- | -- | 99 | 9 | 67700 | 7680
Singapore | -- | -- | -- | -- | 42 | -- | 13 | --
Spain | -- | -- | 40 | -- | 266 | 20 | 4 | -2
Switzerland | -- | -- | -- | -- | 24 | 1 | 5 | --
Taiwan | -- | -- | 359 | 18 | 60 | 20 | 62 | 5
Other | 855 | 11 | 884 | -- | 1970 | 253 | 518 | 4
Total | 331000 | 8750 | 20100 | 1150 | 9490 | 962 | 134000 | 12300
-- Zero.
1Data are rounded to no more than three significant digits; may not add to totals shown.
2Less than ½ unit.
Source: U.S. Census Bureau.

## T15
TABLE 15
U.S. COPPER SCRAP IMPORTS1
(Metric tons, gross weight)
| Unalloyed |  | Alloyed
Country or |  | 2017 |  | 2017
territory | 2016 | January | 2016 | January
Canada | 13200 | 1770 | 52100 | 6280
Chile | 41 | -- | 211 | 17
Colombia | 259 | -- | 1180 | 128
Costa Rica | 344 | 24 | 1030 | 61
Guatemala | -- | -- | 326 | 17
Honduras | 102 | -- | 357 | 18
Mexico | 12900 | 749 | 34400 | 3120
Nicaragua | -- | -- | 264 | --
Other | 2170 | 313 | 6180 | 544
Total | 29100 | 2860 | 96100 | 10200
-- Zero.
1Data are rounded to no more than three significant digits; may not add to totals shown.
Source: U.S. Census Bureau.

## T16
TABLE 16
U.S. COPPER SCRAP EXPORTS1
(Metric tons, gross weight)
| Unalloyed |  |  |  | Alloyed
|  | 2017 |  |  |  | 2017
Country or |  | No. 1 | No. 2 | Other |  | Segregated | Unsegregated
territory | 2016 | January | January | January | 2016 | January | January
Belgium | 9030 | 192 | 226 | 417 | 8370 | 41 | 160
Canada | 23400 | -- | -- | 3280 | 51200 | -- | 4320
China | 283000 | 9400 | 8290 | 11200 | 377000 | 9220 | 17500
Germany | 24900 | 736 | 271 | 49 | 8150 | 12 | 551
Hong Kong | 6570 | 115 | 24 | 212 | 17100 | 119 | 861
India | 1580 | 79 | 25 | 18 | 23000 | 728 | 178
Japan | 6520 | 35 | 119 | 279 | 8730 | -- | 701
Korea, Republic of | 17100 | 674 | 106 | 297 | 10300 | 282 | 283
Mexico | 1660 | 340 | -- | 5 | 951 | 6 | 3
Netherlands | 12100 | 498 | 19 | 274 | 1170 | -- | 18
Spain | 182 | 12 | 9 | -- | 7770 | 114 | 194
Taiwan | 8260 | 419 | 107 | -- | 1740 | 76 | 79
Thailand | 121 | -- | -- | 3 | 1050 | 40 | --
Other | 14900 | 1690 | 425 | 56 | 16900 | 208 | 1160
Total | 410000 | 14200 | 9620 | 16100 | 534000 | 10800 | 26000
-- Zero.
1Data are rounded to no more than three significant digits; may not add to totals shown.
Source: U.S. Census Bureau.