## Text
Copper in 2017
This workbook includes an embedded Word document and 16 tables (See tabs below).
This icon is linked to an embedded text document.

## T1
TABLE 1
SALIENT STATISTICS OF THE COPPER INDUSTRY IN THE UNITED STATES1
(Metric tons, unless otherwise specified)
2017
| Source | [6 empty] | January–
| table2 | 2016p | January |  | February |  | March | March
Production:
Primary:
Mine, recoverable | (2) | 1430000 | 110000 |  | 99000 |  | 114000 | 324000
Smelter, total | (3) | 563000 | 48900 |  | 47800 | r | 52200 | 149000
Refinery:
Electrolytic, domestic and foreign | (4) | 561000 | 51100 |  | 48200 |  | 53200 | 152000
Electrowon | (4) | 615000 | 46800 |  | 41600 |  | 49000 | 137000
Total | (4) | 1180000 | 97900 |  | 89800 |  | 102000 | 290000
Secondary recoverable copper:
Refineries | (5) | 46300 | 3240 |  | 4090 |  | 3240 | 10600
Ingot makers3 | (5) | 73100 | 6090 |  | 6090 |  | 6090 | 18300
Brass and wire-rod mills | (5) | 621000 | 52900 |  | 53000 |  | 55100 | 161000
Foundries, etc.3 | (5) | 47200 | 3940 |  | 3940 |  | 3940 | 11800
Consumption:
Apparent | (8) | 1880000 | 154000 | r | 147000 | r | 172000 | 473000
Refined (reported) | (7) | 1780000 | 148000 | r | 150000 | r | 149000 | 446000
Purchased copper-base scrap | (9) | 917000 | 80400 |  | 80500 |  | 82700 | 244000
Stocks at end of period:
Total refined | (10) | 235000 | 252000 | r | 252000 | r | 260000 | 260000
Blister, etc. | (10) | 14200 | 11700 |  | 13200 | r | 13500 | 13500
Prices, U.S. producers cathode (cents per pound)4 | (11) | 224.873 | 266.363 |  | 274.051 |  | 269.122 | 269.845
Imports:5
Ore and concentrate6 | (13) | 105 | -- |  | 1590 |  | 9050 | 10600
Refined | (13) | 708000 | 72600 |  | 59600 |  | 84800 | 217000
Exports:5
Ore and concentrate6 | (14) | 331000 | 8750 |  | 14000 |  | 17200 | 40000
Refined | (14) | 134000 | 12300 |  | 9100 |  | 9760 | 31200
pPreliminary. rRevised. -- Zero.
1Data are rounded to no more than three significant digits, except prices; may not add to totals shown.
2Numbers in parentheses refer to the tables where these data are located.
3Monthly data estimated based on 2015 monthly average.
4Source: Platts Metals Week.
5Source: U.S. Census Bureau.
6Copper content.

## T2
TABLE 2
MINE PRODUCTION OF RECOVERABLE COPPER IN THE UNITED STATES1
(Metric tons)
| Recoverable copper |  |  | Contained copper
Period | Arizona | Others2 | Total | Electrowon | Concentrates3 | Total
2016:p
March | 81600 | 40100 | 122000 | 51400 | 73000 | 124000
April | 81200 | 39500 | 121000 | 49700 | 73900 | 124000
May | 83500 | 39400 | 123000 | 51700 | 74000 | 126000
June | 79800 | 37200 | 117000 | 50700 | 69000 | 120000
July | 80200 | 35100 | 115000 | 54000 | 63700 | 118000
August | 86400 | 40300 | 127000 | 52700 | 76900 | 130000
September | 79400 | 36400 | 116000 | 51400 | 67000 | 118000
October | 81800 | 43700 | 125000 | 53300 | 74900 | 128000
November | 74200 | 38200 | 112000 | 48700 | 66100 | 115000
December | 76600 | 35300 | 112000 | 47900 | 66600 | 115000
January–December | 969000 | 461000 | 1430000 | 615000 | 848000 | 1460000
2017:
January | 70200 | 40200 | 110000 | 46800 | 66100 | 113000
February | 64500 | 34500 | 99000 | 41600 | 59700 | 101000
March | 77500 | 36800 | 114000 | 49000 | 67900 | 117000
January–March | 212000 | 112000 | 324000 | 137000 | 194000 | 331000
pPreliminary.
1Data are rounded to no more than three significant digits; may not add to totals shown.
2Includes production from Michigan, Missouri, Montana, Nevada, New Mexico, and Utah.
3Includes copper content of precipitates and other metal concentrates.

## T3
TABLE 3
COPPER PRODUCED AT SMELTERS IN
THE UNITED STATES1, 2
(Metric tons, copper content)
Anode
Period | production
2016:p
March | 41400
April | 47300
May | 51900
June | 45400
July | 33100
August | 47700
September | 54000
October | 51900
November | 43300
December | 55000
January–December | 563000
2017:
January | 48900
February | 47800 | r
March | 52200
January–March | 149000
pPreliminary. rRevised.
1Includes blister and copper anode from primary or
secondary sources.
2Data are rounded to no more than three significant
digits; may not add to total shown.

## T4
TABLE 4
PRODUCTION OF REFINED COPPER, BY SOURCE AND METHOD OF RECOVERY1
(Metric tons)
Primary materials
| Electrolytically |  |  |  | Total
Period | refined2 | Electrowon | Total | Scrap | refined
2016:p
March | 53300 | 51400 | 105000 | 4900 | 110000
April | 47100 | 49700 | 96800 | 3200 | 100000
May | 48200 | 51700 | 99900 | 3180 | 103000
June | 43600 | 50700 | 94200 | 3260 | 97500
July | 43200 | 54000 | 97200 | 3280 | 100000
August | 45200 | 52700 | 97900 | 3300 | 101000
September | 48200 | 51400 | 99500 | 3810 | 103000
October | 48800 | 53300 | 102000 | 3410 | 105000
November | 46600 | 48700 | 95300 | 3220 | 98500
December | 42900 | 47900 | 90800 | 3330 | 94100
January–December | 561000 | 615000 | 1180000 | 46300 | 1220000
2017:
January | 51100 | 46800 | 97900 | 3240 | 101000
February | 48200 | 41600 | 89800 | 4090 | 93900
March | 53200 | 49000 | 102000 | 3240 | 105000
January–March | 152000 | 137000 | 290000 | 10600 | 300000
pPreliminary.
1Data are rounded to no more than three significant digits; may not add to totals shown.
2From domestic and foreign source materials.

## T5
TABLE 5
COPPER RECOVERABLE IN UNALLOYED AND ALLOYED FORM FROM PURCHASED COPPER-BASE SCRAP1
(Metric tons, copper content)
| Refineries2 |  | Ingot makers3 |  | Brass and wire-rod mills |  | Foundries, etc.3
Period | New scrap | Old scrap | New scrap | Old scrap | New scrap | Old scrap | New scrap | Old scrap | Total4
2016:p
March | 1660 | 3240 | 1290 | 4800 | 46000 | 3150 | 3040 | 898 | 64100
April | 1630 | 1570 | 1290 | 4800 | 50500 | 2790 | 3040 | 898 | 66500
May | 1610 | 1570 | 1290 | 4800 | 50400 | 2610 | 3040 | 898 | 66200
June | 1680 | 1580 | 1290 | 4800 | 49600 | 3000 | 3040 | 898 | 65800
July | 1680 | 1600 | 1290 | 4800 | 48200 | 2600 | 3040 | 898 | 64100
August | 1680 | 1620 | 1290 | 4800 | 48900 | 2790 | 3040 | 898 | 65000
September | 1680 | 2130 | 1290 | 4800 | 49700 | 2730 | 3040 | 898 | 66300
October | 1680 | 1740 | 1290 | 4800 | 51800 | 3020 | 3040 | 898 | 68300
November | 1680 | 1540 | 1290 | 4800 | 49900 | 3060 | 3040 | 898 | 66200
December | 1680 | 1650 | 1290 | 4800 | 49100 | 2860 | 3040 | 898 | 65300
January–December | 19900 | 26400 | 15400 | 57600 | 586000 | 35200 | 36500 | 10800 | 788000
2017:
January | 1680 | 1560 | 1290 | 4800 | 49500 | 3360 | 3040 | 898 | 66100
February | 1680 | 2420 | 1290 | 4800 | 50100 | 2940 | 3040 | 898 | 67100
March | 1680 | 1560 | 1290 | 4800 | 52000 | 3110 | 3040 | 898 | 68400
January–March | 5030 | 5540 | 3860 | 14400 | 152000 | 9410 | 9110 | 2690 | 202000
pPreliminary.
1Data are rounded to no more than three significant digits; may not add to totals shown.
2Electrolytically refined and fire-refined from scrap based on source of material at smelter or refinery level.
3Monthly data and 2016 cumulative data estimated based on 2015 annual data.
4Does not include an estimate, based on reported 2015 data, of 3,050 tons per month from new scrap and 2,510 tons per month from old scrap, of copper
recovered from scrap other than copper-base.

## T6
TABLE 6
PRODUCTION, SHIPMENTS, AND STOCKS OF BRASS AND WIRE-ROD SEMIFABRICATES1
(Metric tons, gross weight)
| Production |  |  | Shipments |  |  | Stocks, end of period
Period | Brass mills | Wire-rod mills |  | Brass mills | Wire-rod mills |  | Brass mills | Wire-rod mills
2016:p
March | 75000 | 117000 |  | 74200 | 113000 |  | 28900 | 33100
April | 73500 | 109000 |  | 73300 | 108000 |  | 29200 | 29400
May | 72300 | 110000 |  | 73700 | 111000 |  | 27800 | 28300
June | 72300 | 112000 |  | 71200 | 110000 |  | 28900 | 30200
July | 72800 | 103000 |  | 72700 | 103000 |  | 29100 | 29600
August | 74400 | 113000 |  | 73800 | 113000 |  | 29600 | 29600
September | 72500 | 106000 |  | 73500 | 110000 |  | 28700 | 25200
October | 74800 | 111000 |  | 75100 | 109000 |  | 28500 | 27100
November | 72700 | 108000 |  | 72800 | 107000 |  | 28300 | 28100
December | 72300 | 96100 |  | 72100 | 97900 |  | 28500 | 26300
January–December | 880000 | 1310000 |  | 880000 | 1300000 |  | 28500 | 26300
2017:
January | 73500 | 111000 | r | 72900 | 113000 | r | 29100 | 23600 | r
February | 72800 | 102000 | r | 73100 | 97100 | r | 28900 | 28600 | r
March | 73200 | 110000 |  | 73400 | 113000 |  | 26600 | 26000
January–March | 220000 | 323000 |  | 219000 | 323000 |  | 26600 | 26000
pPreliminary. rRevised.
1Data are rounded to no more than three significant digits; may not add to totals shown.

## T7
TABLE 7
CONSUMPTION OF REFINED COPPER1
(Metric tons)
| Brass | Wire-rod |  | Other
Period | mills | mills |  | plants2 | Total
2016:p
March | 35400 | 116000 |  | 5820 | 157000
April | 34900 | 107000 |  | 5820 | 148000
May | 34400 | 108000 |  | 5820 | 149000
June | 35500 | 110000 |  | 5820 | 151000
July | 35500 | 100000 |  | 5820 | 142000
August | 35600 | 111000 |  | 5820 | 153000
September | 35400 | 103000 |  | 5820 | 145000
October | 35400 | 110000 |  | 5820 | 151000
November | 34400 | 110000 |  | 5820 | 150000
December | 33800 | 93000 |  | 5820 | 133000
January–December | 421000 | 1290000 |  | 69800 | 1780000
2017:
January | 34600 | 108000 | r | 5820 | 148000 | r
February | 34800 | 109000 | r | 5820 | 150000 | r
March | 35300 | 108000 |  | 5820 | 149000
January–March | 105000 | 324000 |  | 17400 | 446000
pPreliminary. rRevised.
1Data are rounded to no more than three significant digits; may not add to totals shown.
2Monthly and 2016 cumulative consumption data by ingot makers, chemical plants, foundries, and miscellaneous
manufacturers is estimated based on 2015 annual data.

## T8
TABLE 8
U.S. APPARENT CONSUMPTION OF COPPER1
(Metric tons)
| Refined copper | Copper in | Refined general | Refined | Stock change |  | Apparent
Period | production | old scrap2 | imports3 | exports3 | during period |  | consumption
2016:p
March | 105000 | 14600 | 43400 | 24800 | -27900 |  | 166000
April | 96800 | 12600 | 52400 | 9650 | -15500 |  | 168000
May | 99900 | 12400 | 52400 | 22000 | -8810 |  | 152000
June | 94200 | 12800 | 63400 | 5600 | -16400 |  | 181000
July | 97200 | 12400 | 68200 | 6510 | 9060 |  | 162000
August | 97900 | 12600 | 62000 | 6420 | 6690 |  | 159000
September | 99500 | 13100 | 66500 | 6630 | 23800 |  | 149000
October | 102000 | 13000 | 66700 | 7750 | 13900 |  | 160000
November | 95300 | 12800 | 66100 | 13100 | 21700 |  | 139000
December | 90800 | 12700 | 60400 | 8040 | 12800 |  | 143000
January–December | 1180000 | 160000 | 701000 | 134000 | 26100 |  | 1880000
2017:
January | 97900 | 13100 | 72400 | 12300 | 17000 | r | 154000 | r
February | 89800 | 13600 | 53500 | 9100 | 506 | r | 147000 | r
March | 102000 | 12900 | 73800 | 9760 | 7510 |  | 172000
January–March | 290000 | 39600 | 200000 | 31200 | 25000 |  | 473000
pPreliminary. rRevised.
1Data are rounded to no more than three significant digits; may not add to totals shown.
2Includes reported monthly production of copper from old scrap of copper-base, an estimate for annual reporters, and a monthly
average of copper from non-copper-base materials based on 2015 data.
3Source: U.S. Census Bureau.

## T9
TABLE 9
CONSUMPTION OF PURCHASED COPPER-BASE SCRAP1
(Metric tons, gross weight)
| Smelters |  |  |  | Brass and
| and refineries |  | Ingot makers2 |  | wire-rod mills3 |  | Foundries, etc.2 |  | Total scrap
Period | New scrap | Old scrap | New scrap | Old scrap | New scrap | Old scrap | New scrap | Old scrap | used
2016:p
March | 1710 | 2830 | 2890 | 5460 | 53900 | 3230 | 3660 | 992 | 74600
April | 1680 | 1570 | 2890 | 5460 | 58400 | 2880 | 3660 | 992 | 77600
May | 1660 | 1570 | 2890 | 5460 | 58400 | 2690 | 3660 | 992 | 77300
June | 1730 | 1590 | 2890 | 5460 | 57500 | 3090 | 3660 | 992 | 76900
July | 1730 | 1590 | 2890 | 5460 | 56200 | 2670 | 3660 | 992 | 75100
August | 1730 | 1590 | 2890 | 5460 | 56900 | 2870 | 3660 | 992 | 76000
September | 1730 | 1590 | 2890 | 5460 | 57600 | 2800 | 3660 | 992 | 76700
October | 1730 | 1590 | 2890 | 5460 | 59800 | 3120 | 3660 | 992 | 79200
November | 1730 | 1590 | 2890 | 5460 | 58000 | 3250 | 3660 | 992 | 77500
December | 1730 | 1590 | 2890 | 5460 | 57100 | 2990 | 3660 | 992 | 76400
January–December | 20500 | 22400 | 34700 | 65500 | 681000 | 36400 | 43900 | 11900 | 917000
2017:
January | 1820 | 4630 | 2890 | 5460 | 57500 | 3490 | 3660 | 992 | 80400
February | 1820 | 4630 | 2890 | 5460 | 58000 | 3040 | 3660 | 992 | 80500
March | 1820 | 4630 | 2890 | 5460 | 60100 | 3240 | 3660 | 992 | 82700
January–March | 5470 | 13900 | 8670 | 16400 | 176000 | 9770 | 11000 | 2980 | 244000
pPreliminary.
1Data are rounded to no more than three significant digits; may not add to totals shown.
2Monthly data estimated from 2015 annual data.
3Consumption at brass and wire-rod mills assumed equal to receipts.

## T10
TABLE 10
COPPER STOCKS AT END OF PERIOD1
(Metric tons)
Refined copper
| Crude |  |  | Wire-rod | [5 empty] | Total
Period | copper2 |  | Refineries3 | mills3 |  | Brass mills3 | Other4 | Comex | LME5 | refined
2016:p
March | 13600 |  | 7900 | 28700 |  | 7460 | 5730 | 65300 | 72400 | 187000
April | 12400 |  | 3200 | 41600 |  | 7950 | 5730 | 59400 | 54100 | 172000
May | 15500 |  | 3950 | 40100 |  | 8670 | 5730 | 55400 | 49300 | 163000
June | 18700 |  | 2820 | 37300 |  | 7680 | 5730 | 56600 | 36600 | 147000
July | 13500 |  | 3040 | 41200 |  | 7940 | 5730 | 59300 | 38600 | 156000
August | 12500 |  | 5660 | 38500 |  | 7930 | 5730 | 61000 | 43600 | 162000
September | 12600 |  | 4230 | 39500 |  | 7650 | 5730 | 64000 | 65200 | 186000
October | 14700 |  | 3230 | 40200 |  | 7270 | 5730 | 65300 | 78400 | 200000
November | 13800 |  | 4290 | 41800 |  | 7070 | 5730 | 70600 | 92400 | 222000
December | 14200 |  | 3750 | 38900 |  | 7380 | 5730 | 80100 | 98900 | 235000
2017:
January | 11700 |  | 9250 | 40900 | r | 7430 | 5730 | 92600 | 95700 | 252000 | r
February | 13200 | r | 8010 | 37400 | r | 7330 | 5730 | 114000 | 79600 | 252000 | r
March | 13500 |  | 3860 | 45800 |  | 7050 | 5730 | 130000 | 67200 | 260000
pPreliminary. rRevised.
1Data are rounded to no more than three significant digits; may not add to totals shown.
2Copper content of blister and anode.
3Stocks of refined copper as reported; no estimates are made for nonrespondents.
4Monthly estimates based on reported and 2015 annual data, comprising stocks at ingot makers, chemical plants, foundries,
and miscellaneous manufacturers.
5London Metal Exchange Ltd., U.S. warehouses.

## T11
TABLE 11
AVERAGE PRICE OF COPPER IN THE UNITED STATES
AND ON THE LONDON METAL EXCHANGE
(Cents per pound)
|  | Comex | LME
| U.S. producers | first | cash price
Period | cathode1 | position2 | Grade A
2016:
March | 228.409 | 223.159 | 224.394
April | 223.726 | 218.288 | 220.017
May | 216.831 | 211.143 | 213.544
June | 215.52 | 209.77 | 210.025
July | 226.296 | 220.733 | 220.235
August | 219.284 | 214.096 | 215.811
September | 218.752 | 213.752 | 213.496
October | 218.885 | 214.01 | 214.629
November | 251.388 | 246.638 | 246.878
December | 261.183 | 256.683 | 256.997
Year | 224.873 | 219.727 | 220.571
2017:
January | 266.363 | 261.863 | 260.225
February | 274.051 | 269.426 | 269.484
March | 269.122 | 264.122 | 264.04
January–March | 269.8453 | 265.137 | 264.583
1Sum of "Comex high grade first position" and "NY Dealer Premium Cathode."
2Listed as "Comex high grade first position."
Source: Platts Metals Week.

## T12
TABLE 12
NEW YORK AVERAGE BUYING PRICES FOR COPPER SCRAP
(Cents per pound)
Dealers (New York)
Red brass
| Brass mills | Refiners | No. 2 | turnings and
Month | No. 1 scrap | No. 2 scrap | scrap | borings
2016:
March | 222.17 | 202.72 | 151.02 | 128.7
April | 217.98 | 199 | 152.5 | 130
May | 210.83 | 192.43 | 154.26 | 132.38
June | 210.3 | 191.68 | 150.27 | 130.14
July | 221 | 201.7 | 157.15 | 134.1
August | 213.54 | 192.26 | 156.2 | 133.35
September | 213.43 | 191.88 | 153.21 | 131.57
October | 212.71 | 190.05 | 153.88 | 131.95
November | 241.32 | 218.05 | 165 | 137.5
December | 248.38 | 224.48 | 181.98 | 146
Year | 218.01 | 197.52 | 155.05 | 132.17
2017:
January | 254.78 | 228.38 | 178.8 | 144.65
February | 261.5 | 234 | 186.97 | 148
March | 256.7 | 228.57 | 183.67 | 146.3
January–March | 257.66 | 230.3167 | 183.1467 | 146.3167
Source: American Metal Market.

## T13
TABLE 13
U.S. IMPORTS FOR CONSUMPTION OF COPPER (UNMANUFACTURED), BY CLASS1
(Metric tons, copper content)
| Ore and concentrate |  |  | Matte, ash, and precipitates |  |  | Blister and anodes |  |  | Refined
|  | 2017 |  |  | 2017 |  |  | 2017 |  |  | 2017
Country or |  |  | January– |  |  | January– |  |  | January– |  |  | January–
territory | 2016 | March | March | 2016 | March | March | 2016 | March | March | 2016 | March | March
Belgium | -- | -- | -- | 27 | -- | 25 | -- | -- | -- | -- | -- | --
Canada | 72 | -- | -- | 355 | 26 | 49 | 2 | -- | -- | 193000 | 16000 | 49100
Chile | -- | -- | -- | -- | -- | -- | -- | -- | -- | 354000 | 59200 | 138000
China | -- | -- | -- | -- | -- | -- | (2) | -- | -- | 77 | 4 | 8
Congo (Kinshasa) | -- | -- | -- | -- | -- | -- | -- | -- | -- | 21100 | 694 | 2990
Finland | -- | -- | -- | -- | -- | -- | 175 | 34 | 68 | 110 | 1 | 1
Germany | -- | -- | -- | -- | -- | -- | (2) | -- | -- | 1830 | 142 | 418
India | 3 | -- | -- | -- | -- | -- | -- | -- | -- | 1210 | 224 | 224
Japan | -- | -- | -- | 109 | -- | (2) | 3 | (2) | (2) | 4090 | 520 | 1140
Mexico | 3 | 9050 | 10600 | 41 | 10 | 10 | -- | -- | -- | 102000 | 6150 | 21400
Netherlands | -- | -- | -- | 69 | 32 | 32 | (2) | 2 | 2 | (2) | -- | (2)
Peru | -- | -- | -- | -- | -- | -- | -- | -- | -- | 24800 | 1630 | 2450
Other | 27 | -- | -- | 205 | 145 | 156 | 95 | 18 | 29 | 4680 | 338 | 892
Total | 105 | 9050 | 10600 | 806 | 213 | 273 | 274 | 54 | 99 | 708000 | 84800 | 217000
-- Zero.
1Data are rounded to no more than three significant digits; may not add to totals shown.
2Less than ½ unit.
Source: U.S. Census Bureau.

## T14
TABLE 14
U.S. EXPORTS OF COPPER (UNMANUFACTURED), BY CLASS1
(Metric tons, copper content)
| Ore and concentrate |  |  | Matte, ash, and precipitates |  |  | Blister and anodes |  |  | Refined
|  | 2017 |  |  | 2017 |  |  | 2017 |  |  | 2017
Country or |  |  | January– |  |  | January– |  |  | January– |  |  | January–
territory | 2016 | March | March | 2016 | March | March | 2016 | March | March | 2016 | March | March
Belgium | (2) | -- | -- | 5700 | 783 | 2060 | 679 | 39 | 121 | -- | -- | (2)
Canada | 25800 | 2280 | 7480 | 12300 | 1090 | 2330 | 2050 | 243 | 877 | 32300 | 2220 | 6580
China | 57800 | 2320 | 9270 | 52 | -- | -- | 485 | -- | 22 | 32600 | 1960 | 4990
Germany | -- | -- | -- | 204 | 56 | 248 | 517 | -- | 20 | 21 | -- | --
Hong Kong | -- | -- | -- | 36 | -- | -- | 1070 | 139 | 342 | -- | -- | --
Italy | -- | -- | -- | -- | -- | -- | 356 | 48 | 71 | 240 | 1 | 2
Japan | 20400 | -- | 9 | 180 | 17 | 50 | 453 | -- | 14 | 157 | (2) | 1
Korea, Republic of | 138 | -- | 32 | 352 | -- | 36 | 1420 | 308 | 635 | 85 | 87 | 95
Mexico | 226000 | 12600 | 23200 | -- | -- | -- | 99 | 5 | 62 | 67700 | 5470 | 19500
Singapore | -- | -- | -- | -- | -- | -- | 42 | -- | -- | 13 | 4 | 4
Spain | -- | -- | -- | 40 | -- | -- | 266 | -- | 40 | 4 | (2) | 1
Switzerland | -- | -- | -- | -- | -- | -- | 24 | 6 | 7 | 5 | -- | --
Taiwan | -- | -- | -- | 359 | -- | 54 | 60 | -- | 40 | 62 | -- | 5
Other | 853 | 15 | 36 | 884 | -- | (2) | 1970 | 50 | 374 | 518 | 21 | 48
Total | 331000 | 17200 | 40000 | 20100 | 1940 | 4780 | 9490 | 838 | 2630 | 134000 | 9760 | 31200
-- Zero.
1Data are rounded to no more than three significant digits; may not add to totals shown.
2Less than ½ unit.
Source: U.S. Census Bureau.

## T15
TABLE 15
U.S. COPPER SCRAP IMPORTS1
(Metric tons, gross weight)
| Unalloyed |  |  | Alloyed
|  | 2017 |  |  | 2017
Country or |  |  | January– |  |  | January–
territory | 2016 | March | March | 2016 | March | March
Canada | 13200 | 1550 | 5240 | 52100 | 6760 | 18500
Chile | 41 | -- | -- | 211 | 40 | 115
Colombia | 259 | 124 | 144 | 1180 | 86 | 294
Costa Rica | 344 | 52 | 121 | 1030 | 87 | 285
Guatemala | -- | 8 | 29 | 326 | 37 | 61
Honduras | 102 | 13 | 13 | 357 | 39 | 87
Mexico | 12900 | 793 | 2230 | 34400 | 3200 | 9220
Nicaragua | -- | -- | -- | 264 | 31 | 31
Other | 2170 | 295 | 777 | 6180 | 1560 | 2440
Total | 29100 | 2830 | 8550 | 96100 | 11800 | 31000
-- Zero.
1Data are rounded to no more than three significant digits; may not add to totals shown.
Source: U.S. Census Bureau.

## T16
TABLE 16
U.S. COPPER SCRAP EXPORTS1
(Metric tons, gross weight)
| Unalloyed | [6 empty] | Alloyed
|  | 2017 | [6 empty] | 2017
|  | No. 1 |  | No. 2 |  | Other |  |  | Segregated |  | Unsegregated
Country or |  |  | January– |  | January– |  | January– |  |  | January– |  | January–
territory | 2016 | March | March | March | March | March | March | 2016 | March | March | March | March
Belgium | 9030 | 153 | 621 | 134 | 454 | 158 | 693 | 8370 | 191 | 366 | 354 | 1050
Canada | 23400 | -- | -- | -- | -- | 4580 | 11500 | 51200 | -- | -- | 7690 | 16800
China | 283000 | 11100 | 28900 | 8000 | 22600 | 11200 | 33400 | 377000 | 11600 | 29900 | 21700 | 61600
Germany | 24900 | 2110 | 4030 | 177 | 675 | 96 | 290 | 8150 | -- | 66 | 670 | 1840
Hong Kong | 6570 | 198 | 466 | 199 | 344 | 571 | 802 | 17100 | 146 | 418 | 1520 | 3930
India | 1580 | 78 | 177 | 8 | 58 | 115 | 384 | 23000 | 1710 | 3250 | 40 | 451
Japan | 6520 | 102 | 243 | 888 | 1350 | 494 | 1120 | 8730 | 60 | 197 | 1090 | 2550
Korea, Republic of | 17100 | 1160 | 2320 | 43 | 189 | 293 | 996 | 10300 | 345 | 982 | 369 | 996
Mexico | 1660 | 242 | 619 | -- | -- | 41 | 49 | 951 | 8 | 18 | 24 | 51
Netherlands | 12100 | 388 | 960 | -- | 60 | 313 | 1020 | 1170 | -- | -- | -- | 18
Spain | 182 | -- | 12 | 39 | 48 | -- | 20 | 7770 | 79 | 328 | 529 | 952
Taiwan | 8260 | 331 | 1320 | 116 | 281 | 20 | 81 | 1740 | 20 | 189 | 113 | 299
Thailand | 121 | -- | -- | -- | -- | (2) | 3 | 1050 | -- | 40 | -- | --
Other | 14900 | 1340 | 4370 | 136 | 678 | 82 | 148 | 16900 | 494 | 933 | 720 | 3000
Total | 410000 | 17200 | 44000 | 9740 | 26800 | 18000 | 50500 | 534000 | 14600 | 36700 | 34900 | 93600
-- Zero.
1Data are rounded to no more than three significant digits; may not add to totals shown.
2Less than ½ unit.
Source: U.S. Census Bureau.