## Text
Copper in August 2017
This workbook includes an embedded Word document and 16 tables (See tabs below).
This icon is linked to an embedded text document.

## T1
TABLE 1
SALIENT STATISTICS OF THE COPPER INDUSTRY IN THE UNITED STATES1
(Metric tons of copper content, unless otherwise specified)
2017
| Source | [5 empty] | January–
| table2 | 2016p | June | July |  | August | August
Production:
Primary:
Mine, recoverable | (2) | 1430000 | 109000 | 104000 | r | 102000 | 855000
Smelter, total | (3) | 563000 | 37100 | 45800 |  | 47200 | 340000
Refinery:
Electrolytic, domestic and foreign | (4) | 561000 | 33100 | 42400 | r | 49200 | 352000
Electrowon | (4) | 615000 | 46600 | 44900 |  | 46900 | 370000
Total | (4) | 1180000 | 79800 | 87300 | r | 96100 | 722000
Secondary recoverable copper:3
Refineries | (5) | 46300 | 3280 | 3220 |  | 3340 | 27000
Ingot makers4 | (5) | 73100 | 6090 | 6090 |  | 6090 | 48700
Brass and wire-rod mills | (5) | 621000 | 54400 | 53700 |  | 55500 | 434000
Foundries, etc.4 | (5) | 47200 | 3940 | 3940 |  | 3940 | 31500
Consumption:
Apparent | (8) | 1890000 | 165000 | 182000 | r | 131000 | 1270000
Refined (reported) | (7) | 1810000 | 155000 | 137000 |  | 140000 | 1200000
Purchased copper-base scrap | (9) | 917000 | 82000 | 81200 |  | 83000 | 655000
Stocks at end of period:
Total refined | (10) | 223000 | 219000 | 222000 |  | 248000 | 248000
Blister, etc. | (10) | 14400 | 11000 | 11000 | r | 7350 | 7350
Prices, U.S. producers cathode (cents per pound)5 | (11) | 224.873 | 265.143 | 277.821 |  | 300.928 | 272.12
Imports:6
Ore and concentrate | (13) | 67 | 3 | -- |  | -- | 10700
Refined | (13) | 708000 | 66100 | 72500 |  | 55200 | 526000
Exports:6
Ore and concentrate | (14) | 331000 | 21100 | 25100 |  | 20400 | 156000
Refined | (14) | 134000 | 6140 | 7140 |  | 6680 | 72600
pPreliminary. rRevised. -- Zero.
1Data are rounded to no more than three significant digits, except prices; may not add to totals shown.
2Numbers in parentheses refer to the tables where these data are located.
3Copper recovered from copper-base scrap only.
4Estimated based on the monthly average of 2015 annual data.
5Source: Platts Metals Week.
6Source: U.S. Census Bureau.

## T2
TABLE 2
MINE PRODUCTION OF RECOVERABLE COPPER IN THE UNITED STATES1
(Metric tons)
| Recoverable copper | [5 empty] | Contained copper
Period | Arizona |  | Others2 |  | Total |  | Electrowon | Concentrates3 |  | Total
2016:p
January–July | 570000 |  | 267000 |  | 838000 |  | 360000 | 497000 |  | 857000
August | 86400 |  | 40300 |  | 127000 |  | 52700 | 76900 |  | 130000
September | 79400 |  | 36400 |  | 116000 |  | 51400 | 67000 |  | 118000
October | 81800 |  | 43700 |  | 125000 |  | 53300 | 74900 |  | 128000
November | 74200 |  | 38200 |  | 112000 |  | 48700 | 66100 |  | 115000
December | 76600 |  | 35300 |  | 112000 |  | 47900 | 66600 |  | 115000
January–December | 969000 |  | 461000 |  | 1430000 |  | 615000 | 848000 |  | 1460000
2017:
January | 71000 |  | 40200 |  | 111000 |  | 46800 | 66900 |  | 114000
February | 64200 |  | 34500 |  | 98700 |  | 41600 | 59400 |  | 101000
March | 77500 |  | 36800 |  | 114000 |  | 49000 | 67900 |  | 117000
April | 72500 |  | 36500 |  | 109000 |  | 45600 | 66000 |  | 112000
May | 75100 |  | 31900 |  | 107000 |  | 48600 | 60900 |  | 109000
June | 71900 |  | 37100 |  | 109000 |  | 46600 | 64700 |  | 111000
July | 73500 | r | 30600 | r | 104000 | r | 44900 | 61600 | r | 107000 | r
August | 71200 |  | 30600 |  | 102000 |  | 46900 | 57100 |  | 104000
January–August | 577000 |  | 278000 |  | 855000 |  | 370000 | 504000 |  | 875000
pPreliminary. rRevised.
1Data are rounded to no more than three significant digits; may not add to totals shown.
2Includes production from Michigan, Missouri, Montana, Nevada, New Mexico, and Utah.
3Includes copper content of precipitates and other metal concentrates.

## T3
TABLE 3
COPPER PRODUCED AT SMELTERS IN
THE UNITED STATES1, 2
(Metric tons, copper content)
Anode
Period | production
2016:p
January–July | 311000
August | 47700
September | 54000
October | 51900
November | 43300
December | 55000
January–December | 563000
2017:
January | 48900
February | 47800
March | 52200
April | 40700
May | 20100
June | 37100
July | 45800
August | 47200
January–August | 340000
pPreliminary.
1Includes blister and copper anode from primary or secondary sources.
2Data are rounded to no more than three significant digits; may not add to totals shown.

## T4
TABLE 4
PRODUCTION OF REFINED COPPER, BY SOURCE AND METHOD OF RECOVERY1
(Metric tons)
Primary materials
| Electrolytically | [5 empty] | Total
Period | refined2 |  | Electrowon | Total |  | Scrap | refined
2016:p
January–July | 330000 |  | 360000 | 690000 |  | 29200 | 720000
August | 45200 |  | 52700 | 97900 |  | 3300 | 101000
September | 48200 |  | 51400 | 99500 |  | 3810 | 103000
October | 48800 |  | 53300 | 102000 |  | 3410 | 106000
November | 46600 |  | 48700 | 95300 |  | 3220 | 98600
December | 42900 |  | 47900 | 90800 |  | 3330 | 94100
January–December | 561000 |  | 615000 | 1180000 |  | 46300 | 1220000
2017:
January | 51100 |  | 46800 | 97900 |  | 3240 | 101000
February | 48200 |  | 41600 | 89800 |  | 4090 | 93900
March | 53200 |  | 49000 | 102000 |  | 3240 | 105000
April | 42300 |  | 45600 | 87800 |  | 3230 | 91000
May | 32800 |  | 48600 | 81400 |  | 3390 | 84800
June | 33100 |  | 46600 | 79800 |  | 3280 | 83000
July | 42400 | r | 44900 | 87300 | r | 3220 | 90600 | r
August | 49200 |  | 46900 | 96100 |  | 3340 | 99400
January–August | 352000 |  | 370000 | 722000 |  | 27000 | 749000
pPreliminary. rRevised.
1Data are rounded to no more than three significant digits; may not add to totals shown.
2From domestic and foreign source materials.

## T5
TABLE 5
COPPER RECOVERABLE IN UNALLOYED AND ALLOYED FORM FROM PURCHASED COPPER-BASE SCRAP1
(Metric tons, copper content)
| Refineries2 |  | Ingot makers3 |  | Brass and wire-rod mills |  | Foundries, etc.3
Period | New scrap | Old scrap | New scrap | Old scrap | New scrap | Old scrap | New scrap | Old scrap | Total4
2016:p
January–July | 11500 | 17700 | 9010 | 33600 | 337000 | 20800 | 21300 | 6290 | 457000
August | 1680 | 1620 | 1290 | 4800 | 48900 | 2790 | 3040 | 898 | 65000
September | 1680 | 2130 | 1290 | 4800 | 49700 | 2730 | 3040 | 898 | 66300
October | 1680 | 1740 | 1290 | 4800 | 51800 | 3020 | 3040 | 898 | 68300
November | 1680 | 1540 | 1290 | 4800 | 49900 | 3060 | 3040 | 898 | 66200
December | 1680 | 1650 | 1290 | 4800 | 49100 | 2860 | 3040 | 898 | 65300
January–December | 19900 | 26400 | 15400 | 57600 | 586000 | 35200 | 36500 | 10800 | 788000
2017:
January | 1680 | 1560 | 1290 | 4800 | 49500 | 3360 | 3040 | 898 | 66100
February | 1680 | 2420 | 1290 | 4800 | 50100 | 2940 | 3040 | 898 | 67100
March | 1680 | 1560 | 1290 | 4800 | 52000 | 3110 | 3040 | 898 | 68400
April | 1680 | 1550 | 1290 | 4800 | 51300 | 3110 | 3040 | 898 | 67600
May | 1680 | 1710 | 1290 | 4800 | 52000 | 3140 | 3040 | 898 | 68600
June | 1680 | 1600 | 1290 | 4800 | 51300 | 3070 | 3040 | 898 | 67700
July | 1680 | 1540 | 1290 | 4800 | 50700 | 3010 | 3040 | 898 | 67000
August | 1680 | 1660 | 1290 | 4800 | 52100 | 3360 | 3040 | 898 | 68800
January–August | 13400 | 13600 | 10300 | 38400 | 409000 | 25100 | 24300 | 7180 | 541000
pPreliminary.
1Data are rounded to no more than three significant digits; may not add to totals shown.
2Electrolytically refined and fire refined from scrap based on source of material at smelter or refinery level.
3Monthly data estimated based on the monthly average of 2015 annual data.
4Does not include an estimate, based on reported 2015 annual data, of 3,050 tons per month from new scrap and 2,510 tons per month from old scrap of copper recovered from scrap other than copper-base.

## T6
TABLE 6
PRODUCTION, SHIPMENTS, AND STOCKS OF BRASS AND WIRE-ROD SEMIFABRICATES1
(Metric tons, gross weight)
| Production |  | Shipments |  | Stocks, end of period
Period | Brass mills | Wire-rod mills | Brass mills | Wire-rod mills | Brass mills | Wire-rod mills
2016:p
January–July | 513000 | 777000 | 512000 | 768000 | 29100 | 28500
August | 74400 | 118000 | 73800 | 121000 | 29600 | 25800
September | 72500 | 107000 | 73500 | 112000 | 28700 | 21000
October | 74800 | 115000 | 75100 | 111000 | 28500 | 24900
November | 72700 | 112000 | 72800 | 109000 | 28300 | 28200
December | 72300 | 94300 | 72100 | 97700 | 28500 | 24800
January–December | 880000 | 1320000 | 880000 | 1320000 | 28500 | 24800
2017:
January | 73500 | 114000 | 72900 | 117000 | 29100 | 22200
February | 72800 | 105000 | 73100 | 98000 | 28900 | 29000
March | 74200 | 117000 | 74400 | 120000 | 28600 | 25300
April | 72200 | 112000 | 72800 | 104000 | 28000 | 33000
May | 74700 | 112000 | 74500 | 117000 | 28300 | 28500
June | 73300 | 115000 | 73000 | 117000 | 28600 | 26400
July | 73000 | 97200 | 73200 | 97400 | 28400 | 26700
August | 75000 | 111000 | 74200 | 112000 | 29300 | 25800
January–August | 589000 | 883000 | 588000 | 882000 | 29300 | 25800
pPreliminary.
1Data are rounded to no more than three significant digits; may not add to totals shown.

## T7
TABLE 7
CONSUMPTION OF REFINED COPPER1
(Metric tons)
| Brass | Wire-rod | Other
Period | mills | mills | plants2 | Total
2016:p
January–July | 246000 | 770000 | 40700 | 1060000
August | 35600 | 119000 | 5820 | 160000
September | 35400 | 107000 | 5820 | 148000
October | 35400 | 116000 | 5820 | 157000
November | 34400 | 116000 | 5820 | 156000
December | 33800 | 93200 | 5820 | 133000
January–December | 421000 | 1320000 | 69800 | 1810000
2017:
January | 34600 | 113000 | 5820 | 154000
February | 34800 | 114000 | 5820 | 154000
March | 35300 | 116000 | 5820 | 157000
April | 34200 | 112000 | 5820 | 152000
May | 35300 | 113000 | 5820 | 154000
June | 34700 | 114000 | 5820 | 155000
July | 35000 | 96300 | 5820 | 137000
August | 35300 | 98600 | 5820 | 140000
January–August | 279000 | 877000 | 46500 | 1200000
pPreliminary.
1Data are rounded to no more than three significant digits; may not add to totals shown.
2Monthly consumption data by ingot makers, chemical plants, foundries, and miscellaneous manufacturers are estimated based on the monthly average of 2015 annual data.

## T8
TABLE 8
U.S. APPARENT CONSUMPTION OF COPPER1
(Metric tons)
| Refined copper |  | Copper in | Refined general | Refined | Stock change |  | Apparent
Period | production |  | old scrap2 | imports3 | exports3 | during period |  | consumption
2016:p
January–July | 690000 |  | 96000 | 379000 | 91800 | -61800 |  | 1140000
August | 97900 |  | 12600 | 62200 | 6420 | 3210 |  | 163000
September | 99500 |  | 13100 | 66800 | 6630 | 24900 |  | 148000
October | 102000 |  | 13000 | 67600 | 7750 | 15100 |  | 160000
November | 95300 |  | 12800 | 65900 | 13100 | 17900 |  | 143000
December | 90800 |  | 12700 | 59400 | 8040 | 13200 |  | 142000
January–December | 1180000 |  | 160000 | 701000 | 134000 | 12600 |  | 1890000
2017:
January | 97900 |  | 13100 | 72400 | 12300 | 18000 |  | 153000
February | 89800 |  | 13600 | 53500 | 9100 | 1420 |  | 146000
March | 102000 |  | 12900 | 73800 | 9760 | 5800 |  | 173000
April | 87800 |  | 12900 | 51400 | 12200 | -5100 |  | 145000
May | 81400 |  | 13100 | 63200 | 9230 | -25200 |  | 174000
June | 79800 |  | 12900 | 79500 | 6140 | 1300 |  | 165000
July | 87300 | r | 12800 | 91800 | 7140 | 2900 | r | 182000 | r
August | 96100 |  | 13200 | 54300 | 6680 | 25600 |  | 131000
January–August | 722000 |  | 104000 | 540000 | 72600 | 24700 |  | 1270000
pPreliminary. rRevised.
1Data are rounded to no more than three significant digits; may not add to totals shown.
2Includes reported monthly production of copper from old scrap of copper-base, an estimate for annual reporters, and a monthly average of copper from non-copper-base materials based on 2015 annual data.
3Source: U.S. Census Bureau.

## T9
TABLE 9
CONSUMPTION OF PURCHASED COPPER-BASE SCRAP1
(Metric tons, gross weight)
| Smelters |  |  |  |  | Brass and
| and refineries |  |  | Ingot makers2 |  | wire-rod mills3 |  | Foundries, etc.2 |  | Total scrap
Period | New scrap | Old scrap |  | New scrap | Old scrap | New scrap | Old scrap | New scrap | Old scrap | used
2016:p
January–July | 11900 | 14500 |  | 20200 | 38200 | 392000 | 21400 | 25600 | 6940 | 531000
August | 1730 | 1590 |  | 2890 | 5460 | 56900 | 2870 | 3660 | 992 | 76000
September | 1730 | 1590 |  | 2890 | 5460 | 57600 | 2800 | 3660 | 992 | 76700
October | 1730 | 1590 |  | 2890 | 5460 | 59800 | 3120 | 3660 | 992 | 79200
November | 1730 | 1590 |  | 2890 | 5460 | 58000 | 3250 | 3660 | 992 | 77500
December | 1730 | 1590 |  | 2890 | 5460 | 57100 | 2990 | 3660 | 992 | 76400
January–December | 20500 | 22400 |  | 34700 | 65500 | 681000 | 36400 | 43900 | 11900 | 917000
2017:
January | 1820 | 4630 |  | 2890 | 5460 | 57500 | 3490 | 3660 | 992 | 80400
February | 1820 | 4630 |  | 2890 | 5460 | 58000 | 3040 | 3660 | 992 | 80500
March | 1820 | 4630 |  | 2890 | 5460 | 60100 | 3240 | 3660 | 992 | 82700
April | 1820 | 4630 |  | 2890 | 5460 | 59300 | 3190 | 3660 | 992 | 81900
May | 1820 | 4630 |  | 2890 | 5460 | 60100 | 3250 | 3660 | 992 | 82800
June | 1820 | 4690 | r | 2890 | 5460 | 59300 | 3180 | 3660 | 992 | 82000
July | 1820 | 4630 |  | 2890 | 5460 | 58700 | 3070 | 3660 | 992 | 81200
August | 1820 | 4630 |  | 2890 | 5460 | 60100 | 3450 | 3660 | 992 | 83000
January–August | 14600 | 37100 |  | 23100 | 43600 | 473000 | 25900 | 29300 | 7940 | 655000
pPreliminary. rRevised.
1Data are rounded to no more than three significant digits; may not add to totals shown.
2Monthly data estimated based on the monthly average of 2015 annual data.
3Consumption at brass and wire-rod mills assumed equal to receipts.

## T10
TABLE 10
COPPER STOCKS AT END OF PERIOD1
(Metric tons)
Refined copper
| Crude |  |  | Wire-rod |  |  |  |  | Total
Period | copper2 |  | Refineries3 | mills3 | Brass mills3 | Other4 | Comex | LME5 | refined
2016:p
August | 12500 |  | 5660 | 28000 | 7930 | 5730 | 61000 | 43600 | 152000
September | 12600 |  | 4230 | 30000 | 7650 | 5730 | 64000 | 65200 | 177000
October | 14700 |  | 3230 | 32000 | 7270 | 5730 | 65300 | 78400 | 192000
November | 13800 |  | 4290 | 29700 | 7070 | 5730 | 70600 | 92400 | 210000
December | 14400 |  | 4190 | 26700 | 7380 | 5730 | 80100 | 98900 | 223000
2017:
January | 11700 |  | 9250 | 30300 | 7430 | 5730 | 92600 | 95700 | 241000
February | 13200 |  | 8010 | 27700 | 7330 | 5730 | 114000 | 79600 | 242000
March | 13500 |  | 3860 | 34400 | 7050 | 5730 | 130000 | 67200 | 248000
April | 26100 |  | 5980 | 27900 | 8030 | 5730 | 141000 | 54700 | 243000
May | 11000 |  | 5280 | 24400 | 7410 | 5730 | 143000 | 31900 | 218000
June | 11000 |  | 4670 | 22700 | 7430 | 5730 | 148000 | 31000 | 219000
July | 11000 | r | 5810 | 21500 | 7920 | 5730 | 155000 | 25800 | 222000
August | 7350 |  | 5610 | 27800 | 7740 | 5730 | 165000 | 35900 | 248000
pPreliminary. rRevised.
1Data are rounded to no more than three significant digits; may not add to totals shown.
2Copper content of blister and anode.
3Stocks of refined copper as reported; no estimates are made for nonrespondents.
4Monthly estimates based on 2015 annual data, comprising stocks at ingot makers, chemical plants, foundries, and miscellaneous manufacturers.
5London Metal Exchange Ltd., U.S. warehouses.

## T11
TABLE 11
AVERAGE PRICE OF COPPER IN THE UNITED STATES
AND ON THE LONDON METAL EXCHANGE
(Cents per pound)
|  | Comex | LME
| U.S. producers | first | cash price
Period | cathode1 | position2 | Grade A
2016:
August | 219.284 | 214.096 | 215.811
September | 218.752 | 213.752 | 213.496
October | 218.885 | 214.01 | 214.629
November | 251.388 | 246.638 | 246.878
December | 261.183 | 256.683 | 256.997
January–December | 224.873 | 219.727 | 220.571
2017:
January | 266.363 | 261.863 | 260.225
February | 274.051 | 269.426 | 269.484
March | 269.122 | 264.122 | 264.04
April | 263.626 | 258.626 | 258.428
May | 259.902 | 254.902 | 253.608
June | 265.143 | 260.193 | 258.506
July | 277.821 | 272.883 | 271.162
August | 300.928 | 295.878 | 293.822
January–August | 272.1195 | 267.236625 | 266.159375
1Sum of "Comex high grade first position" and "NY dealer premium cathode."
2Listed as "Comex high grade first position."
Source: Platts Metals Week.

## T12
TABLE 12
AVERAGE BUYING PRICES FOR COPPER SCRAP
(Cents per pound)
Dealers (New York)
Red brass
| Brass mills | Refiners | No. 2 | turnings and
Month | No. 1 scrap | No. 2 scrap | scrap | borings
2016:
August | 213.54 | 192.26 | 156.2 | 133.35
September | 213.43 | 191.88 | 153.21 | 131.57
October | 212.71 | 190.05 | 153.88 | 131.95
November | 241.32 | 218.05 | 165 | 137.5
December | 248.38 | 224.48 | 181.98 | 146
January–December | 218.01 | 197.52 | 155.05 | 132.17
2017:
January | 254.78 | 228.38 | 178.8 | 144.65
February | 261.5 | 234 | 186.97 | 148
March | 256.7 | 228.57 | 183.67 | 146.3
April | 251.1 | 225.95 | 179.5 | 145
May | 249.41 | 225.32 | 177.23 | 144.36
June | 255.59 | 232.27 | 175.95 | 144
July | 267.82 | 243.18 | 179.5 | 146
August | 285.74 | 260.67 | 190.07 | 151.17
January–August | 260.33 | 234.7925 | 181.46125 | 146.185
Source: American Metal Market.

## T13
TABLE 13
U.S. IMPORTS FOR CONSUMPTION OF COPPER (UNMANUFACTURED), BY CLASS1
(Metric tons, copper content)
| Ore and concentrate |  |  | Matte, ash, and precipitates |  |  | Blister and anodes |  |  | Refined
|  | 2017 |  |  | 2017 |  |  | 2017 |  |  | 2017
Country or |  |  | January– |  |  | January– |  |  | January– |  |  | January–
locality | 2016 | August | August | 2016 | August | August | 2016 | August | August | 2016 | August | August
Belgium | -- | -- | -- | 27 | -- | 25 | -- | -- | -- | -- | -- | (2)
Canada | 33 | -- | 2 | 355 | 37 | 148 | 2 | -- | -- | 193000 | 17500 | 131000
Chile | -- | -- | -- | -- | -- | -- | -- | -- | -- | 354000 | 29000 | 317000
China | -- | -- | -- | -- | -- | -- | (2) | -- | -- | 76 | 10 | 41
Congo (Kinshasa) | -- | -- | -- | -- | -- | -- | -- | -- | -- | 21100 | 431 | 7640
Finland | -- | -- | -- | -- | -- | -- | 175 | 51 | 251 | 110 | 1 | 3
Germany | -- | -- | -- | -- | -- | -- | (2) | -- | -- | 1830 | 172 | 1540
India | 3 | -- | -- | -- | -- | -- | -- | -- | -- | 1210 | -- | 224
Japan | -- | -- | -- | 109 | 25 | 76 | 3 | (2) | 1 | 4090 | 462 | 3120
Mexico | 3 | -- | 10600 | 41 | -- | 18 | -- | -- | -- | 102000 | 6970 | 53500
Netherlands | -- | -- | -- | 69 | 32 | 120 | (2) | (2) | 3 | (2) | (2) | 3
Peru | -- | -- | -- | -- | -- | -- | -- | -- | -- | 24800 | -- | 6760
Other | 27 | -- | 9 | 205 | 6 | 385 | 93 | 1 | 49 | 4100 | 647 | 5110
Total | 67 | -- | 10700 | 806 | 101 | 770 | 274 | 52 | 304 | 708000 | 55200 | 526000
-- Zero.
1Data are rounded to no more than three significant digits; may not add to totals shown.
2Less than ½ unit.
Source: U.S. Census Bureau.

## T14
TABLE 14
U.S. EXPORTS OF COPPER (UNMANUFACTURED), BY CLASS1
(Metric tons, copper content)
| Ore and concentrate |  |  | Matte, ash, and precipitates |  |  | Blister and anodes |  |  | Refined
|  | 2017 |  |  | 2017 |  |  | 2017 |  |  | 2017
Country or |  |  | January– |  |  | January– |  |  | January– |  |  | January–
locality | 2016 | August | August | 2016 | August | August | 2016 | August | August | 2016 | August | August
Belgium | (2) | -- | -- | 5700 | 254 | 4200 | 679 | 37 | 273 | -- | -- | (2)
Canada | 25800 | 1090 | 17300 | 12300 | 1700 | 10200 | 2050 | 166 | 2160 | 32400 | 2560 | 15600
China | 57100 | 7650 | 41300 | 52 | 53 | 75 | 485 | 20 | 149 | 32600 | 1 | 10000
Germany | -- | -- | -- | 204 | 17 | 510 | 517 | 20 | 109 | 21 | -- | 13
Hong Kong | -- | -- | -- | 36 | -- | -- | 1070 | 99 | 837 | -- | (2) | (2)
Italy | -- | -- | -- | -- | -- | 15 | 377 | 40 | 171 | 240 | 2 | 9
Japan | 20400 | -- | 19 | 180 | -- | 164 | 453 | -- | 42 | 157 | (2) | 9
Korea, Republic of | 138 | 34 | 99 | 352 | 18 | 182 | 1420 | 116 | 1240 | 85 | 1 | 2450
Mexico | 226000 | 11600 | 97600 | -- | -- | -- | 99 | 6 | 85 | 67700 | 4100 | 43900
Singapore | -- | -- | -- | -- | -- | -- | 42 | 1 | 38 | 13 | -- | 5
Spain | -- | -- | -- | 40 | -- | 116 | 266 | -- | 81 | 4 | -- | 1
Switzerland | -- | -- | -- | -- | -- | -- | 24 | -- | 22 | 5 | 2 | 3
Taiwan | -- | -- | -- | 359 | -- | 54 | 60 | 3 | 82 | 62 | -- | 8
Other | 853 | 9 | 86 | 883 | 76 | 248 | 1970 | 163 | 1070 | 518 | 10 | 630
Total | 331000 | 20400 | 156000 | 20100 | 2120 | 15800 | 9510 | 671 | 6370 | 134000 | 6680 | 72600
-- Zero.
1Data are rounded to no more than three significant digits; may not add to totals shown.
2Less than ½ unit.
Source: U.S. Census Bureau.

## T15
TABLE 15
U.S. COPPER SCRAP IMPORTS1
(Metric tons, gross weight)
| Unalloyed |  |  | Alloyed
|  | 2017 |  |  | 2017
Country or |  |  | January– |  |  | January–
locality | 2016 | August | August | 2016 | August | August
Canada | 13300 | 1500 | 13100 | 52200 | 7810 | 55600
Chile | 41 | 19 | 57 | 211 | 19 | 228
Colombia | 259 | 17 | 280 | 1180 | 92 | 921
Costa Rica | 344 | 29 | 384 | 1030 | 60 | 670
Guatemala | -- | -- | 29 | 326 | 37 | 270
Honduras | 102 | 10 | 43 | 357 | 45 | 248
Mexico | 12900 | 909 | 6710 | 34400 | 3140 | 23800
Nicaragua | -- | -- | -- | 264 | 39 | 166
Other | 2170 | 467 | 2480 | 6180 | 499 | 5660
Total | 29100 | 2960 | 23100 | 96100 | 11700 | 87600
-- Zero.
1Data are rounded to no more than three significant digits; may not add to totals shown.
Source: U.S. Census Bureau.

## T16
TABLE 16
U.S. COPPER SCRAP EXPORTS1
(Metric tons, gross weight)
| Unalloyed | [6 empty] | Alloyed
|  | 2017 | [6 empty] | 2017
|  | No. 1 |  | No. 2 |  | Other |  |  | Segregated |  | Unsegregated
Country or |  |  | January– |  | January– |  | January– |  |  | January– |  | January–
locality | 2016 | August | August | August | August | August | August | 2016 | August | August | August | August
Belgium | 9030 | 484 | 2480 | 234 | 1360 | 217 | 1310 | 8390 | 435 | 1230 | 714 | 4170
Canada | 23400 | -- | -- | -- | -- | 3690 | 30200 | 51200 | -- | -- | 3780 | 35700
China | 284000 | 10800 | 81600 | 8340 | 59000 | 10400 | 84600 | 376000 | 7170 | 72500 | 23700 | 166000
Germany | 24900 | 1060 | 9780 | 464 | 2780 | 150 | 770 | 8130 | 132 | 823 | 1010 | 5440
Hong Kong | 6550 | 140 | 1430 | 40 | 822 | 63 | 2890 | 17100 | 1110 | 5630 | 2150 | 16600
India | 1670 | 417 | 1190 | 11 | 369 | 39 | 1180 | 23000 | 1350 | 12600 | 183 | 1650
Japan | 6460 | 217 | 957 | 499 | 3720 | 289 | 2680 | 8730 | 31 | 431 | 628 | 6180
Korea, Republic of | 17000 | 1200 | 6500 | 21 | 485 | 526 | 3240 | 10300 | 816 | 4740 | 821 | 3590
Mexico | 1660 | 269 | 1930 | -- | -- | 5 | 109 | 950 | 2 | 33 | 58 | 341
Netherlands | 12100 | 116 | 1680 | 60 | 197 | 330 | 2740 | 1170 | 19 | 19 | 400 | 478
Spain | 182 | 54 | 196 | 171 | 348 | -- | 20 | 7770 | 40 | 426 | 310 | 3100
Taiwan | 8290 | 446 | 2830 | 109 | 915 | 60 | 348 | 1740 | 38 | 507 | 67 | 568
Thailand | 121 | -- | 79 | -- | -- | (2) | 4 | 1050 | -- | 139 | 58 | 58
Other | 16100 | 514 | 6110 | 185 | 1090 | 92 | 776 | 16900 | 57 | 1730 | 1160 | 10000
Total | 411000 | 15700 | 117000 | 10100 | 71100 | 15900 | 131000 | 532000 | 11200 | 101000 | 35000 | 254000
-- Zero.
1Data are rounded to no more than three significant digits; may not add to totals shown.
2Less than ½ unit.
Source: U.S. Census Bureau.