## Text
Copper in December 2017
This workbook includes an embedded Word document and 16 tables (See tabs below).
This icon is linked to an embedded text document.

## T1
TABLE 1
SALIENT STATISTICS OF THE COPPER INDUSTRY IN THE UNITED STATES1
(Metric tons of copper content, unless otherwise specified)
2017
| Source | [5 empty] | January–
| table2 | 2016p | October | November |  | December | December
Production:
Primary:
Mine, recoverable | (2) | 1430000 | 99100 | 104000 | r | 99100 | 1260000
Smelter, total | (3) | 563000 | 29300 | 14500 | r | 37800 | 470000
Refinery:
Electrolytic, domestic and foreign | (4) | 561000 | 32500 | 21100 |  | 30400 | 482000
Electrowon | (4) | 615000 | 46600 | 46600 | r | 47600 | 557000
Total | (4) | 1180000 | 79100 | 67700 | r | 77900 | 1040000
Secondary recoverable copper:3
Refineries | (5) | 46300 | 3280 | 3240 |  | 3250 | 40100
Ingot makers4 | (5) | 73100 | 6090 | 6090 |  | 6090 | 73100
Brass and wire-rod mills | (5) | 621000 | 55600 | 53100 |  | 50800 | 646000
Foundries, etc.4 | (5) | 47200 | 3940 | 3940 |  | 3940 | 47200
Consumption:
Apparent | (8) | 1890000 | 142000 | 146000 | r | 145000 | 1870000
Refined (reported) | (7) | 1810000 | 149000 | 140000 |  | 134000 | 1780000
Purchased copper-base scrap (gross weight) | (9) | 917000 | 83200 | 80500 |  | 78200 | 976000
Stocks at end of period:
Total refined | (10) | 223000 | 273000 | 270000 |  | 269000 | 269000
Blister, etc. | (10) | 14400 | 13600 | 16700 |  | 12600 | 12600
Price, U.S. producers cathode (cents per pound)5 | (11) | 224.873 | 314.747 | 314.717 |  | 314.825 | 285.393
Imports:6
Ore and concentrate | (13) | 67 | -- | 3380 |  | 4 | 14100
Refined | (13) | 708000 | 76500 | 65200 |  | 58400 | 813000
Exports:6
Ore and concentrate | (14) | 331000 | 20000 | 26000 |  | 15800 | 237000
Refined | (14) | 134000 | 5210 | 4400 |  | 4810 | 94200
pPreliminary. rRevised. -- Zero.
1Data are rounded to no more than three significant digits, except prices; may not add to totals shown.
2Numbers in parentheses refer to the tables where these data are located.
3Copper recovered from copper-base scrap only.
4Estimated based on the monthly average of 2015 annual data.
5Source: Platts Metals Week.
6Source: U.S. Census Bureau.

## T2
TABLE 2
MINE PRODUCTION OF RECOVERABLE COPPER IN THE UNITED STATES1
(Metric tons)
| Recoverable copper |  |  |  |  | Contained copper
Period | Arizona | Others2 |  | Total |  | Electrowon |  | Concentrates3 |  | Total
2016:p
January–November | 892000 | 426000 |  | 1320000 |  | 567000 |  | 782000 |  | 1350000
December | 76600 | 35300 |  | 112000 |  | 47900 |  | 66600 |  | 115000
January–December | 969000 | 461000 |  | 1430000 |  | 615000 |  | 848000 |  | 1460000
2017:
January | 71000 | 40200 |  | 111000 |  | 46800 |  | 66900 |  | 114000
February | 64200 | 34500 |  | 98700 |  | 41600 |  | 59400 |  | 101000
March | 77500 | 36800 |  | 114000 |  | 49000 |  | 67900 |  | 117000
April | 72500 | 36500 |  | 109000 |  | 45600 |  | 66000 |  | 112000
May | 75100 | 31900 |  | 107000 |  | 48600 |  | 60900 |  | 109000
June | 71900 | 37100 |  | 109000 |  | 46600 |  | 64700 |  | 111000
July | 73500 | 30600 |  | 104000 |  | 44900 |  | 61600 |  | 107000
August | 71200 | 30500 |  | 102000 |  | 46900 |  | 57000 |  | 104000
September | 75000 | 24200 |  | 99200 |  | 46700 |  | 55000 |  | 102000
October | 66900 | 32200 |  | 99100 |  | 46600 |  | 54800 |  | 101000
November | 72800 | 30900 | r | 104000 | r | 46600 | r | 59500 | r | 106000 | r
December | 75000 | 24000 |  | 99100 |  | 47600 |  | 54000 |  | 102000
January–December | 867000 | 390000 |  | 1260000 |  | 557000 |  | 728000 |  | 1290000
pPreliminary. rRevised.
1Data are rounded to no more than three significant digits; may not add to totals shown.
2Includes production from Michigan, Missouri, Montana, Nevada, New Mexico, and Utah.
3Includes copper content of precipitates and other metal concentrates.

## T3
TABLE 3
COPPER PRODUCED AT SMELTERS IN
THE UNITED STATES1, 2
(Metric tons, copper content)
Anode
Period | production
2016:p
January–November | 508000
December | 55000
January–December | 563000
2017:
January | 48900
February | 47800
March | 52200
April | 40700
May | 20100
June | 37100
July | 45800
August | 47200
September | 49000
October | 29300
November | 14500 | r
December | 37800
January–December | 470000
pPreliminary. rRevised.
1Includes blister and copper anode from primary or secondary sources.
2Data are rounded to no more than three significant digits; may not add to totals shown.

## T4
TABLE 4
PRODUCTION OF REFINED COPPER, BY SOURCE AND METHOD OF RECOVERY1
(Metric tons)
Primary materials
| Electrolytically | [5 empty] | Total
Period | refined2 | Electrowon |  | Total |  | Scrap | refined
2016:p
January–November | 519000 | 567000 |  | 1090000 |  | 43000 | 1130000
December | 42900 | 47900 |  | 90800 |  | 3330 | 94100
January–December | 561000 | 615000 |  | 1180000 |  | 46300 | 1220000
2017:
January | 51100 | 46800 |  | 97900 |  | 3240 | 101000
February | 48200 | 41600 |  | 89800 |  | 4090 | 93900
March | 53200 | 49000 |  | 102000 |  | 3240 | 105000
April | 42300 | 45600 |  | 87800 |  | 3230 | 91000
May | 32800 | 48600 |  | 81400 |  | 3390 | 84800
June | 33100 | 46600 |  | 79800 |  | 3280 | 83000
July | 42400 | 44900 |  | 87300 |  | 3220 | 90600
August | 49200 | 46900 |  | 96100 |  | 3340 | 99400
September | 45700 | 46700 |  | 92400 |  | 3310 | 95700
October | 32500 | 46600 |  | 79100 |  | 3280 | 82400
November | 21100 | 46600 | r | 67700 | r | 3240 | 70900 | r
December | 30400 | 47600 |  | 77900 |  | 3250 | 81200
January–December | 482000 | 557000 |  | 1040000 |  | 40100 | 1080000
pPreliminary. rRevised.
1Data are rounded to no more than three significant digits; may not add to totals shown.
2From domestic and foreign source materials.

## T5
TABLE 5
COPPER RECOVERABLE IN UNALLOYED AND ALLOYED FORM FROM PURCHASED COPPER-BASE SCRAP1
(Metric tons, copper content)
| Refineries2 |  | Ingot makers3 |  | Brass and wire-rod mills |  | Foundries, etc.3
Period | New scrap | Old scrap | New scrap | Old scrap | New scrap | Old scrap | New scrap | Old scrap | Total4
2016:p
January–November | 18200 | 24700 | 14200 | 52800 | 537000 | 32400 | 33400 | 9880 | 723000
December | 1680 | 1650 | 1290 | 4800 | 49100 | 2860 | 3040 | 898 | 65300
January–December | 19900 | 26400 | 15400 | 57600 | 586000 | 35200 | 36500 | 10800 | 788000
2017:
January | 1680 | 1560 | 1290 | 4800 | 49500 | 3360 | 3040 | 898 | 66100
February | 1680 | 2420 | 1290 | 4800 | 50100 | 2940 | 3040 | 898 | 67100
March | 1680 | 1560 | 1290 | 4800 | 52000 | 3110 | 3040 | 898 | 68400
April | 1680 | 1550 | 1290 | 4800 | 51300 | 3110 | 3040 | 898 | 67600
May | 1680 | 1710 | 1290 | 4800 | 52000 | 3140 | 3040 | 898 | 68600
June | 1680 | 1600 | 1290 | 4800 | 51300 | 3070 | 3040 | 898 | 67700
July | 1680 | 1540 | 1290 | 4800 | 50700 | 3010 | 3040 | 898 | 67000
August | 1680 | 1660 | 1290 | 4800 | 52100 | 3360 | 3040 | 898 | 68800
September | 1680 | 1630 | 1290 | 4800 | 49200 | 2870 | 3040 | 898 | 65400
October | 1680 | 1600 | 1290 | 4800 | 52200 | 3350 | 3040 | 898 | 68900
November | 1680 | 1560 | 1290 | 4800 | 49900 | 3110 | 3040 | 898 | 66300
December | 1680 | 1570 | 1290 | 4800 | 48300 | 2500 | 3040 | 898 | 64000
January–December | 20100 | 20000 | 15400 | 57600 | 609000 | 36900 | 36500 | 10800 | 806000
pPreliminary.
1Data are rounded to no more than three significant digits; may not add to totals shown.
2Electrolytically refined and fire refined from scrap based on source of material at smelter or refinery level.
3Monthly data estimated based on the monthly average of 2015 annual data.
4Does not include an estimate, based on reported 2015 annual data, of 3,050 tons per month from new scrap and 2,510 tons per month from old scrap of copper recovered from scrap other than copper-base.

## T6
TABLE 6
PRODUCTION, SHIPMENTS, AND STOCKS OF BRASS AND WIRE-ROD SEMIFABRICATES1
(Metric tons, gross weight)
| Production |  | Shipments |  | Stocks, end of period
Period | Brass mills | Wire-rod mills | Brass mills | Wire-rod mills | Brass mills | Wire-rod mills
2016:p
January–November | 807000 | 1230000 | 808000 | 1220000 | 28300 | 28200
December | 72300 | 94300 | 72100 | 97700 | 28500 | 24800
January–December | 880000 | 1320000 | 880000 | 1320000 | 28500 | 24800
2017:
January | 73500 | 114000 | 72900 | 117000 | 29100 | 22200
February | 72800 | 105000 | 73100 | 98000 | 28900 | 29000
March | 74200 | 117000 | 74400 | 120000 | 28600 | 25300
April | 72200 | 112000 | 72800 | 104000 | 28000 | 33000
May | 74700 | 112000 | 74500 | 117000 | 28300 | 28500
June | 73300 | 115000 | 73000 | 117000 | 28600 | 26400
July | 73000 | 97200 | 73200 | 97400 | 28400 | 26700
August | 75000 | 111000 | 74200 | 112000 | 29300 | 25800
September | 74000 | 108000 | 73600 | 103000 | 29700 | 30300
October | 74100 | 107000 | 74100 | 109000 | 29700 | 28500
November | 72500 | 100000 | 72800 | 100000 | 29300 | 28300
December | 72300 | 94100 | 71800 | 92800 | 29800 | 29700
January–December | 882000 | 1290000 | 880000 | 1290000 | 29800 | 29700
pPreliminary.
1Data are rounded to no more than three significant digits; may not add to totals shown.

## T7
TABLE 7
CONSUMPTION OF REFINED COPPER1
(Metric tons)
| Brass | Wire-rod | Other
Period | mills | mills | plants2 | Total
2016:p
January–November | 387000 | 1230000 | 64000 | 1680000
December | 33800 | 93200 | 5820 | 133000
January–December | 421000 | 1320000 | 69800 | 1810000
2017:
January | 34600 | 113000 | 5820 | 154000
February | 34800 | 114000 | 5820 | 154000
March | 35300 | 116000 | 5820 | 157000
April | 34200 | 112000 | 5820 | 152000
May | 35300 | 113000 | 5820 | 154000
June | 34700 | 114000 | 5820 | 155000
July | 35000 | 96300 | 5820 | 137000
August | 35300 | 98600 | 5820 | 140000
September | 35200 | 108000 | 5820 | 149000
October | 35400 | 107000 | 5820 | 149000
November | 34700 | 99900 | 5820 | 140000
December | 34900 | 93400 | 5820 | 134000
January–December | 420000 | 1290000 | 69800 | 1780000
pPreliminary.
1Data are rounded to no more than three significant digits; may not add to totals shown.
2Monthly consumption data by ingot makers, chemical plants, foundries, and miscellaneous manufacturers are estimated based on the monthly average of 2015 annual data.

## T8
TABLE 8
U.S. APPARENT CONSUMPTION OF COPPER1
(Metric tons)
| Refined copper |  | Copper in | Refined general | Refined | Stock change | Apparent
Period | production |  | old scrap2 | imports3 | exports3 | during period | consumption
2016:p
January–November | 1090000 |  | 147000 | 642000 | 126000 | -663 | 1750000
December | 90800 |  | 12700 | 59400 | 8040 | 13200 | 142000
January–December | 1180000 |  | 160000 | 701000 | 134000 | 12600 | 1890000
2017:
January | 97900 |  | 13100 | 72400 | 12300 | 18000 | 153000
February | 89800 |  | 13600 | 53500 | 9100 | 1420 | 146000
March | 102000 |  | 12900 | 73800 | 9760 | 5800 | 173000
April | 87800 |  | 12900 | 51400 | 12200 | -5100 | 145000
May | 81400 |  | 13100 | 63200 | 9230 | -25200 | 174000
June | 79800 |  | 12900 | 79500 | 6140 | 1300 | 165000
July | 87300 |  | 12800 | 91800 | 7140 | 2900 | 182000
August | 96100 |  | 13200 | 54300 | 6680 | 25600 | 131000
September | 92400 |  | 12700 | 85400 | 7190 | 11400 | 172000
October | 79100 |  | 13200 | 69600 | 5210 | 14200 | 142000
November | 67700 | r | 12900 | 66500 | 4400 | -3740 | 146000 | r
December | 77900 |  | 12300 | 58900 | 4810 | -371 | 145000
January–December | 1040000 |  | 155000 | 820000 | 94200 | 46200 | 1870000
pPreliminary. rRevised.
1Data are rounded to no more than three significant digits; may not add to totals shown.
2Includes reported monthly production of copper from old scrap of copper-base, an estimate for annual reporters, and a monthly average of copper from non-copper-base materials based on 2015 annual data.
3Source: U.S. Census Bureau.

## T9
TABLE 9
CONSUMPTION OF PURCHASED COPPER-BASE SCRAP1
(Metric tons, gross weight)
| Smelters |  |  |  | Brass and
| and refineries |  | Ingot makers2 |  | wire-rod mills3 |  | Foundries, etc.2 |  | Total scrap
Period | New scrap | Old scrap | New scrap | Old scrap | New scrap | Old scrap | New scrap | Old scrap | used
2016:p
January–November | 18800 | 20900 | 31800 | 60000 | 624000 | 33400 | 40200 | 10900 | 840000
December | 1730 | 1590 | 2890 | 5460 | 57100 | 2990 | 3660 | 992 | 76400
January–December | 20500 | 22400 | 34700 | 65500 | 681000 | 36400 | 43900 | 11900 | 917000
2017:
January | 1820 | 4630 | 2890 | 5460 | 57500 | 3490 | 3660 | 992 | 80400
February | 1820 | 4630 | 2890 | 5460 | 58000 | 3040 | 3660 | 992 | 80500
March | 1820 | 4630 | 2890 | 5460 | 60100 | 3240 | 3660 | 992 | 82700
April | 1820 | 4630 | 2890 | 5460 | 59300 | 3190 | 3660 | 992 | 81900
May | 1820 | 4630 | 2890 | 5460 | 60100 | 3250 | 3660 | 992 | 82800
June | 1820 | 4690 | 2890 | 5460 | 59300 | 3180 | 3660 | 992 | 82000
July | 1820 | 4630 | 2890 | 5460 | 58700 | 3070 | 3660 | 992 | 81200
August | 1820 | 4630 | 2890 | 5460 | 60100 | 3450 | 3660 | 992 | 83000
September | 1820 | 4730 | 2890 | 5460 | 57100 | 2920 | 3660 | 992 | 79600
October | 1820 | 4700 | 2890 | 5460 | 60200 | 3460 | 3660 | 992 | 83200
November | 1820 | 4650 | 2890 | 5460 | 57900 | 3180 | 3660 | 992 | 80500
December | 1820 | 4660 | 2890 | 5460 | 56200 | 2560 | 3660 | 992 | 78200
January–December | 21900 | 55800 | 34700 | 65500 | 704000 | 38000 | 43900 | 11900 | 976000
pPreliminary.
1Data are rounded to no more than three significant digits; may not add to totals shown.
2Monthly data estimated based on the monthly average of 2015 annual data.
3Consumption at brass and wire-rod mills assumed equal to receipts.

## T10
TABLE 10
COPPER STOCKS AT END OF PERIOD1
(Metric tons)
Refined copper
| Crude |  | Wire-rod |  |  |  |  | Total
Period | copper2 | Refineries3 | mills3 | Brass mills3 | Other4 | Comex | LME5 | refined
2016:p
December | 14400 | 4190 | 26700 | 7380 | 5730 | 80100 | 98900 | 223000
2017:
January | 11700 | 9250 | 30300 | 7430 | 5730 | 92600 | 95700 | 241000
February | 13200 | 8010 | 27700 | 7330 | 5730 | 114000 | 79600 | 242000
March | 13500 | 3860 | 34400 | 7050 | 5730 | 130000 | 67200 | 248000
April | 26100 | 5980 | 27900 | 8030 | 5730 | 141000 | 54700 | 243000
May | 11000 | 5280 | 24400 | 7410 | 5730 | 143000 | 31900 | 218000
June | 11000 | 4670 | 22700 | 7430 | 5730 | 148000 | 31000 | 219000
July | 11000 | 5810 | 21500 | 7920 | 5730 | 155000 | 25800 | 222000
August | 7350 | 5610 | 27800 | 7740 | 5730 | 165000 | 35900 | 248000
September | 12100 | 8740 | 28600 | 7440 | 5730 | 177000 | 31300 | 259000
October | 13600 | 5620 | 32600 | 7650 | 5730 | 187000 | 34800 | 273000
November | 16700 | 4700 | 35700 | 8190 | 5730 | 190000 | 25600 | 270000
December | 12600 | 5840 | 30900 | 8100 | 5730 | 192000 | 27100 | 269000
pPreliminary.
1Data are rounded to no more than three significant digits; may not add to totals shown.
2Copper content of blister and anode.
3Stocks of refined copper as reported; no estimates are made for nonrespondents.
4Monthly estimates based on 2015 annual data, comprising stocks at ingot makers, chemical plants, foundries, and miscellaneous manufacturers.
5London Metal Exchange Ltd., U.S. warehouses.

## T11
TABLE 11
AVERAGE PRICE OF COPPER IN THE UNITED STATES
AND ON THE LONDON METAL EXCHANGE
(Cents per pound)
|  | Comex | LME
| U.S. producers | first | cash price
Period | cathode1 | position2 | Grade A
2016:
December | 261.183 | 256.683 | 256.997
January–December | 224.873 | 219.727 | 220.571
2017:
January | 266.363 | 261.863 | 260.225
February | 274.051 | 269.426 | 269.484
March | 269.122 | 264.122 | 264.04
April | 263.626 | 258.626 | 258.428
May | 259.902 | 254.902 | 253.608
June | 265.143 | 260.193 | 258.506
July | 277.821 | 272.883 | 271.162
August | 300.928 | 295.878 | 293.822
September | 303.468 | 298.405 | 298.585
October | 314.747 | 309.559 | 308.299
November | 314.717 | 309.417 | 309.581
December | 314.825 | 309.825 | 308.471
January–December | 285.39275 | 280.4249 | 279.5176
1Sum of "Comex high grade first position" and "NY dealer premium cathode."
2Listed as "Comex high grade first position."
Source: Platts Metals Week.

## T12
TABLE 12
AVERAGE BUYING PRICES FOR COPPER SCRAP
(Cents per pound)
Dealers (New York)
Red brass
| Brass mills | Refiners | No. 2 | turnings and
Period | No. 1 scrap | No. 2 scrap | scrap | borings
2016:
December | 248.38 | 224.48 | 181.98 | 146
January–December | 218.01 | 197.52 | 155.05 | 132.17
2017:
January | 254.78 | 228.38 | 178.8 | 144.65
February | 261.5 | 234 | 186.97 | 148
March | 256.7 | 228.57 | 183.67 | 146.3
April | 251.1 | 225.95 | 179.5 | 145
May | 249.41 | 225.32 | 177.23 | 144.36
June | 255.59 | 232.27 | 175.95 | 144
July | 267.82 | 243.18 | 179.5 | 146
August | 285.74 | 260.67 | 190.07 | 151.17
September | 286.25 | 261.35 | 200.3 | 154.45
October | 297.34 | 270.18 | 204.95 | 156.18
November | 295.42 | 267.25 | 208 | 157.5
December | 298.58 | 271.05 | 206 | 157
January–December | 271.6858 | 245.6808 | 189.245 | 149.5508
Source: American Metal Market.

## T13
TABLE 13
U.S. IMPORTS FOR CONSUMPTION OF COPPER (UNMANUFACTURED), BY CLASS1
(Metric tons, copper content)
| Ore and concentrate |  |  | Matte, ash, and precipitates |  |  | Blister and anodes |  |  | Refined
|  | 2017 |  |  | 2017 |  |  | 2017 |  |  | 2017
Country or |  |  | January– |  |  | January– |  |  | January– |  |  | January–
locality | 2016 | December | December | 2016 | December | December | 2016 | December | December | 2016 | December | December
Belgium | -- | -- | -- | 27 | -- | 69 | -- | -- | -- | -- | -- | (2)
Canada | 33 | 4 | 25 | 355 | -- | 284 | 2 | -- | -- | 193000 | 17900 | 209000
Chile | -- | -- | -- | -- | -- | -- | -- | -- | -- | 354000 | 31500 | 486000
China | -- | -- | -- | -- | -- | 7 | (2) | -- | -- | 76 | 4 | 48
Congo (Kinshasa) | -- | -- | -- | -- | -- | -- | -- | -- | -- | 21100 | 229 | 9190
Finland | -- | -- | -- | -- | -- | -- | 175 | 32 | 359 | 110 | -- | 4
Germany | -- | -- | -- | -- | -- | 7 | (2) | (2) | (2) | 1830 | 243 | 2310
India | 3 | -- | -- | -- | -- | -- | -- | -- | -- | 1210 | -- | 224
Japan | -- | -- | -- | 109 | -- | 76 | 3 | (2) | 2 | 4090 | 403 | 4630
Mexico | 3 | -- | 14000 | 41 | -- | 25 | -- | -- | -- | 102000 | 4940 | 75200
Netherlands | -- | -- | -- | 69 | -- | 166 | (2) | -- | 3 | (2) | -- | 3
Peru | -- | -- | -- | -- | -- | -- | -- | -- | -- | 24800 | 2010 | 18000
Other | 27 | -- | 9 | 205 | 303 | 697 | 93 | 18 | 140 | 4100 | 1190 | 7890
Total | 67 | 4 | 14100 | 806 | 303 | 1330 | 274 | 51 | 504 | 708000 | 58400 | 813000
-- Zero.
1Data are rounded to no more than three significant digits; may not add to totals shown.
2Less than ½ unit.
Source: U.S. Census Bureau.

## T14
TABLE 14
U.S. EXPORTS OF COPPER (UNMANUFACTURED), BY CLASS1
(Metric tons, copper content)
| Ore and concentrate |  |  | Matte, ash, and precipitates |  |  | Blister and anodes |  |  | Refined
|  | 2017 |  |  | 2017 |  |  | 2017 |  |  | 2017
Country or |  |  | January– |  |  | January– |  |  | January– |  |  | January–
locality | 2016 | December | December | 2016 | December | December | 2016 | December | December | 2016 | December | December
Belgium | (2) | -- | -- | 5700 | 111 | 4860 | 679 | 22 | 447 | -- | -- | (2)
Canada | 25800 | 1170 | 23500 | 12300 | 1980 | 17200 | 2050 | 503 | 3290 | 32400 | 226 | 18300
China | 57100 | 5630 | 70800 | 52 | 74 | 366 | 485 | 30 | 249 | 32600 | 84 | 10100
Germany | -- | -- | -- | 204 | -- | 564 | 517 | 20 | 215 | 21 | -- | 14
Hong Kong | -- | -- | -- | 36 | -- | -- | 1070 | 59 | 1110 | -- | -- | 1
Italy | -- | -- | -- | -- | -- | 35 | 377 | 80 | 325 | 240 | 1 | 14
Japan | 20400 | 45 | 1540 | 180 | -- | 182 | 453 | -- | 80 | 157 | (2) | 16
Korea, Republic of | 138 | -- | 99 | 352 | 55 | 383 | 1420 | 190 | 1780 | 85 | -- | 2460
Mexico | 226000 | 8960 | 141000 | -- | -- | -- | 99 | 3 | 102 | 67700 | 4500 | 62600
Singapore | -- | -- | -- | -- | -- | -- | 42 | -- | 40 | 13 | -- | 5
Spain | -- | -- | -- | 40 | -- | 124 | 266 | -- | 121 | 4 | -- | 1
Switzerland | -- | -- | -- | -- | -- | -- | 24 | 1 | 31 | 5 | -- | 5
Taiwan | -- | -- | -- | 359 | 54 | 144 | 60 | -- | 122 | 62 | -- | 19
Other | 853 | 4 | 138 | 883 | 57 | 600 | 1970 | 137 | 1770 | 518 | 8 | 661
Total | 331000 | 15800 | 237000 | 20100 | 2340 | 24400 | 9510 | 1050 | 9690 | 134000 | 4810 | 94200
-- Zero.
1Data are rounded to no more than three significant digits; may not add to totals shown.
2Less than ½ unit.
Source: U.S. Census Bureau.

## T15
TABLE 15
U.S. COPPER SCRAP IMPORTS1
(Metric tons, gross weight)
| Unalloyed |  |  | Alloyed
|  | 2017 |  |  | 2017
Country or |  |  | January– |  |  | January–
locality | 2016 | December | December | 2016 | December | December
Canada | 13300 | 1090 | 18900 | 52200 | 5610 | 81900
Chile | 41 | -- | 57 | 211 | 14 | 301
Colombia | 259 | 78 | 598 | 1180 | 55 | 1360
Costa Rica | 344 | 98 | 636 | 1030 | 99 | 1060
Guatemala | -- | 3 | 36 | 326 | 38 | 446
Honduras | 102 | 9 | 61 | 357 | 16 | 352
Mexico | 12900 | 841 | 10400 | 34400 | 2720 | 35300
Nicaragua | -- | 18 | 38 | 264 | 55 | 321
Other | 2170 | 581 | 4630 | 6180 | 887 | 8780
Total | 29100 | 2710 | 35300 | 96100 | 9490 | 130000
-- Zero.
1Data are rounded to no more than three significant digits; may not add to totals shown.
Source: U.S. Census Bureau.

## T16
TABLE 16
U.S. COPPER SCRAP EXPORTS1
(Metric tons, gross weight)
| Unalloyed | [6 empty] | Alloyed
|  | 2017 | [6 empty] | 2017
|  | No. 1 |  | No. 2 |  | Other |  |  | Segregated |  | Unsegregated
Country or |  |  | January– |  | January– |  | January– |  |  | January– |  | January–
locality | 2016 | December | December | December | December | December | December | 2016 | December | December | December | December
Belgium | 9030 | 263 | 3890 | 78 | 2000 | 122 | 1980 | 8390 | -- | 1410 | 857 | 7150
Canada | 23400 | -- | -- | -- | -- | 2550 | 43700 | 51200 | -- | -- | 1580 | 49200
China | 284000 | 10200 | 125000 | 10500 | 103000 | 10700 | 122000 | 376000 | 6230 | 101000 | 13800 | 234000
Germany | 24900 | 1370 | 15000 | 242 | 3630 | 14 | 1080 | 8130 | 486 | 2010 | 1000 | 8910
Hong Kong | 6550 | 93 | 2150 | 140 | 1290 | 44 | 3510 | 17100 | 1150 | 10700 | 1180 | 21100
India | 1670 | 73 | 2230 | 24 | 618 | 130 | 1870 | 23000 | 825 | 16000 | 374 | 4090
Japan | 6460 | 123 | 1760 | 833 | 6330 | 44 | 3760 | 8730 | 58 | 685 | 815 | 8620
Korea, Republic of | 17000 | 1270 | 10900 | 124 | 921 | 553 | 5250 | 10300 | 817 | 7310 | 966 | 7110
Mexico | 1660 | 332 | 3380 | -- | -- | 4 | 124 | 950 | 4 | 52 | 41 | 455
Netherlands | 12100 | 52 | 2240 | 199 | 1000 | 381 | 4020 | 1170 | -- | 57 | 63 | 1060
Spain | 182 | 81 | 516 | 6 | 667 | 20 | 40 | 7770 | 468 | 1420 | 418 | 4860
Taiwan | 8290 | 261 | 3870 | 120 | 1180 | 78 | 550 | 1740 | 40 | 807 | 764 | 2090
Thailand | 121 | 44 | 200 | -- | -- | (2) | 4 | 1050 | 99 | 313 | 82 | 159
Other | 16100 | 689 | 7970 | 170 | 1870 | 299 | 2080 | 16900 | 387 | 2850 | 2230 | 16500
Total | 411000 | 14900 | 179000 | 12400 | 122000 | 15000 | 190000 | 532000 | 10600 | 145000 | 24100 | 365000
-- Zero.
1Data are rounded to no more than three significant digits; may not add to totals shown.
2Less than ½ unit.
Source: U.S. Census Bureau.