## Text
Copper in February 2018
This workbook includes an embedded Word document and 16 tables (See tabs below).
This icon is linked to an embedded text document.

## T1
TABLE 1
SALIENT STATISTICS OF THE COPPER INDUSTRY IN THE UNITED STATES1
(Metric tons of copper content, unless otherwise specified)
2018
| Source |  |  |  |  | January–
| table2 | 2017p | January |  | February | February
Production:
Primary:
Mine, recoverable | (2) | 1260000 | 99300 | r | 86200 | 185000
Smelter, total | (3) | 470000 | 53900 |  | 42200 | 96000
Refinery:
Electrolytic, domestic and foreign | (4) | 482000 | 42800 |  | 48500 | 91300
Electrowon | (4) | 557000 | 46800 |  | 40600 | 87400
Total | (4) | 1040000 | 89600 |  | 89000 | 179000
Secondary recoverable copper:3
Refineries | (5) | 40100 | 3220 |  | 3260 | 6470
Ingot makers4 | (5) | 57600 | 4800 |  | 4800 | 9600
Brass and wire-rod mills | (5) | 645000 | 54400 | r | 52900 | 107000
Foundries, etc.4 | (5) | 46800 | 3900 |  | 3900 | 7800
Consumption:
Apparent | (8) | 1870000 | 150000 |  | 174000 | 324000
Refined (reported) | (7) | 1770000 | 145000 |  | 139000 | 284000
Purchased copper-base scrap (gross weight) | (9) | 924000 | 77500 |  | 76100 | 154000
Stocks at end of period:
Total refined | (10) | 266000 | 289000 |  | 286000 | 286000
Blister, etc. | (10) | 12600 | 15000 |  | 14600 | 14600
Price, U.S. producers cathode (cents per pound)5 | (11) | 285.393 | 324.64 |  | 322.495 | 323.568
Imports:6
Ore and concentrates | (13) | 14100 | 8910 |  | 8130 | 17000
Refined | (13) | 813000 | 88300 |  | 77000 | 165000
Exports:6
Ore and concentrates | (14) | 237000 | 23500 |  | 15400 | 39000
Refined | (14) | 94200 | 9550 |  | 7270 | 16800
pPreliminary. rRevised.
1Data are rounded to no more than three significant digits, except prices; may not add to totals shown.
2Numbers in parentheses refer to the tables where these data are located.
3Copper recovered from copper-base scrap only.
4Estimated based on the monthly average of 2016 annual data.
5Source: Platts Metals Week.
6Source: U.S. Census Bureau.

## T2
TABLE 2
MINE PRODUCTION OF RECOVERABLE COPPER IN THE UNITED STATES1
(Metric tons)
| Recoverable copper | [5 empty] | Contained copper
Period | Arizona |  | Others2 |  | Total |  | Electrowon | Concentrates3 |  | Total
2017:p
January–February | 135000 |  | 74800 |  | 210000 |  | 88400 | 126000 |  | 215000
February | 64200 |  | 34500 |  | 98700 |  | 41600 | 59400 |  | 101000
March | 77500 |  | 36800 |  | 114000 |  | 49000 | 67900 |  | 117000
April | 72500 |  | 36500 |  | 109000 |  | 45600 | 66000 |  | 112000
May | 75100 |  | 31900 |  | 107000 |  | 48600 | 60900 |  | 109000
June | 71900 |  | 37100 |  | 109000 |  | 46600 | 64700 |  | 111000
July | 73500 |  | 30600 |  | 104000 |  | 44900 | 61600 |  | 107000
August | 71200 |  | 30500 |  | 102000 |  | 46900 | 57000 |  | 104000
September | 75000 |  | 24500 |  | 99500 |  | 46700 | 55000 |  | 102000
October | 66900 |  | 32400 |  | 99300 |  | 46600 | 54800 |  | 101000
November | 72800 |  | 31200 | r | 104000 |  | 46600 | 59700 | r | 106000
December | 76100 |  | 24900 | r | 101000 | r | 47600 | 55700 | r | 103000
January–December | 868000 |  | 391000 |  | 1260000 |  | 557000 | 730000 | r | 1290000
2018:
January | 66100 | r | 33200 | r | 99300 | r | 46800 | 57200 | r | 104000 | r
February | 58200 |  | 28000 |  | 86200 |  | 40600 | 50300 |  | 90800
January–February | 124000 |  | 61200 |  | 185000 |  | 87400 | 108000 |  | 195000
pPreliminary. rRevised.
1Data are rounded to no more than three significant digits; may not add to totals shown.
2Includes production from Michigan, Missouri, Montana, Nevada, New Mexico, and Utah.
3Includes copper content of precipitates and other metal concentrates.

## T3
TABLE 3
COPPER PRODUCED AT SMELTERS IN
THE UNITED STATES1, 2
(Metric tons, copper content)
Anode
Period | production
2017:p
January–February | 96700
February | 47800
March | 52200
April | 40700
May | 20100
June | 37100
July | 45800
August | 47200
September | 49000
October | 29300
November | 14500
December | 37800
January–December | 470000
2018:
January | 53900
February | 42200
January–February | 96000
pPreliminary.
1Includes blister and copper anode from primary or secondary sources.
2Data are rounded to no more than three significant digits; may not add to totals shown.

## T4
TABLE 4
PRODUCTION OF REFINED COPPER, BY SOURCE AND METHOD OF RECOVERY1
(Metric tons)
Primary materials
| Electrolytically |  |  |  | Total
Period | refined2 | Electrowon | Total | Scrap | refined
2017:p
January–February | 99300 | 88400 | 188000 | 7330 | 195000
February | 48200 | 41600 | 89800 | 4090 | 93900
March | 53200 | 49000 | 102000 | 3240 | 105000
April | 42300 | 45600 | 87800 | 3230 | 91000
May | 32800 | 48600 | 81400 | 3390 | 84800
June | 33100 | 46600 | 79800 | 3280 | 83000
July | 42400 | 44900 | 87300 | 3220 | 90600
August | 49200 | 46900 | 96100 | 3340 | 99400
September | 45700 | 46700 | 92400 | 3310 | 95700
October | 32500 | 46600 | 79100 | 3280 | 82400
November | 21100 | 46600 | 67700 | 3240 | 70900
December | 30400 | 47600 | 77900 | 3250 | 81200
January–December | 482000 | 557000 | 1040000 | 40100 | 1080000
2018:
January | 42800 | 46800 | 89600 | 3220 | 92800
February | 48500 | 40600 | 89000 | 3260 | 92300
January–February | 91300 | 87400 | 179000 | 6470 | 185000
pPreliminary.
1Data are rounded to no more than three significant digits; may not add to totals shown.
2From domestic and foreign source materials.

## T5
TABLE 5
COPPER RECOVERABLE IN UNALLOYED AND ALLOYED FORM FROM PURCHASED COPPER-BASE SCRAP1
(Metric tons, copper content)
| Refineries2 |  | Ingot makers3 |  | Brass and wire-rod mills |  |  | Foundries, etc.3
Period | New scrap | Old scrap | New scrap | Old scrap | New scrap |  | Old scrap | New scrap | Old scrap | Total4
2017:p
January–February | 3350 | 3980 | 1600 | 8000 | 99500 |  | 6300 | 6110 | 1690 | 131000
February | 1680 | 2420 | 800 | 4000 | 50100 |  | 2940 | 3060 | 845 | 65800
March | 1680 | 1560 | 800 | 4000 | 52000 |  | 3110 | 3060 | 845 | 67100
April | 1680 | 1550 | 800 | 4000 | 51300 |  | 3110 | 3060 | 845 | 66300
May | 1680 | 1710 | 800 | 4000 | 52000 |  | 3140 | 3060 | 845 | 67200
June | 1680 | 1600 | 800 | 4000 | 51300 |  | 3070 | 3060 | 845 | 66400
July | 1680 | 1540 | 800 | 4000 | 50700 |  | 3010 | 3060 | 845 | 65700
August | 1680 | 1660 | 800 | 4000 | 52100 |  | 3360 | 3060 | 845 | 67500
September | 1680 | 1630 | 800 | 4000 | 49200 |  | 2870 | 3060 | 845 | 64100
October | 1680 | 1600 | 800 | 4000 | 52200 |  | 3350 | 3060 | 845 | 67600
November | 1680 | 1560 | 800 | 4000 | 49900 |  | 3110 | 3060 | 845 | 65000
December | 1680 | 1570 | 800 | 4000 | 48000 |  | 2500 | 3060 | 845 | 62400
January–December | 20100 | 20000 | 9600 | 48000 | 608000 |  | 36900 | 36700 | 10100 | 790000
2018:
January | 1680 | 1540 | 800 | 4000 | 51100 | r | 3300 | 3060 | 845 | 66300 | r
February | 1680 | 1580 | 800 | 4000 | 50000 |  | 2940 | 3060 | 845 | 64900
January–February | 3350 | 3120 | 1600 | 8000 | 101000 |  | 6240 | 6110 | 1690 | 131000
pPreliminary. rRevised.
1Data are rounded to no more than three significant digits; may not add to totals shown.
2Electrolytically refined and fire refined from scrap based on source of material at smelter or refinery level.
3Monthly data estimated based on the monthly average of 2016 annual data.
4Does not include an estimate, based on reported 2016 annual data, of 3,121 tons per month from new scrap and 2,490 tons per month from old scrap of copper recovered from scrap other than copper-base.

## T6
TABLE 6
PRODUCTION, SHIPMENTS, AND STOCKS OF BRASS AND WIRE-ROD SEMIFABRICATES1
(Metric tons, gross weight)
| Production |  | Shipments |  | Stocks, end of period
Period | Brass mills | Wire-rod mills | Brass mills | Wire-rod mills | Brass mills | Wire-rod mills
2017:p
January–February | 146000 | 219000 | 146000 | 215000 | 28900 | 29000
February | 72800 | 105000 | 73100 | 98000 | 28900 | 29000
March | 74200 | 117000 | 74400 | 120000 | 28600 | 25300
April | 72200 | 112000 | 72800 | 104000 | 28000 | 33000
May | 74700 | 112000 | 74500 | 117000 | 28300 | 28500
June | 73300 | 115000 | 73000 | 117000 | 28600 | 26400
July | 73000 | 97200 | 73200 | 97400 | 28400 | 26700
August | 75000 | 111000 | 74200 | 112000 | 29300 | 25800
September | 74000 | 108000 | 73600 | 103000 | 29700 | 30300
October | 74100 | 107000 | 74100 | 109000 | 29700 | 28500
November | 72500 | 100000 | 72800 | 100000 | 29300 | 28300
December | 72100 | 93400 | 72000 | 91100 | 29500 | 30600
January–December | 882000 | 1290000 | 881000 | 1290000 | 29500 | 30600
2018:
January | 73600 | 105000 | 73500 | 105000 | 29500 | 30800
February | 72700 | 98400 | 73400 | 102000 | 28800 | 27500
January–February | 146000 | 204000 | 147000 | 207000 | 28800 | 27500
pPreliminary.
1Data are rounded to no more than three significant digits; may not add to totals shown.

## T7
TABLE 7
CONSUMPTION OF REFINED COPPER1
(Metric tons)
| Brass | Wire-rod | Other
Period | mills | mills | plants2 | Total
2017:p
January–February | 69400 | 227000 | 11200 | 307000
February | 34800 | 114000 | 5620 | 154000
March | 35300 | 116000 | 5620 | 157000
April | 34200 | 112000 | 5620 | 152000
May | 35300 | 113000 | 5620 | 154000
June | 34700 | 114000 | 5620 | 155000
July | 35000 | 96300 | 5620 | 137000
August | 35300 | 98600 | 5620 | 140000
September | 35200 | 108000 | 5620 | 148000
October | 35400 | 107000 | 5620 | 148000
November | 34700 | 99900 | 5620 | 140000
December | 34900 | 92700 | 5620 | 133000
January–December | 420000 | 1280000 | 67400 | 1770000
2018:
January | 34600 | 105000 | 5620 | 145000
February | 35100 | 98100 | 5620 | 139000
January–February | 69700 | 203000 | 11200 | 284000
pPreliminary.
1Data are rounded to no more than three significant digits; may not add to totals shown.
2Monthly consumption data by ingot makers, chemical plants, foundries, and miscellaneous manufacturers are estimated based on the monthly average of 2016 annual data.

## T8
TABLE 8
U.S. APPARENT CONSUMPTION OF COPPER1
(Metric tons)
| Refined copper | Copper in | Refined general | Refined | Stock change | Apparent
Period | production2 | old scrap3 | imports4 | exports4 | during period | consumption
2017:p
January–February | 188000 | 24900 | 126000 | 21400 | 19200 | 298000
February | 89800 | 12700 | 53500 | 9100 | 1420 | 145000
March | 102000 | 12000 | 73800 | 9760 | 5800 | 172000
April | 87800 | 12000 | 51400 | 12200 | -5100 | 144000
May | 81400 | 12200 | 63200 | 9230 | -25200 | 173000
June | 79800 | 12000 | 79500 | 6140 | 1300 | 164000
July | 87300 | 11900 | 91800 | 7140 | 2900 | 181000
August | 96100 | 12400 | 54300 | 6680 | 25600 | 130000
September | 92400 | 11800 | 85400 | 7190 | 11400 | 171000
October | 79100 | 12300 | 69600 | 5210 | 14200 | 142000
November | 67700 | 12000 | 66500 | 4400 | -3740 | 146000
December | 77900 | 11400 | 58900 | 4810 | -3450 | 147000
January–December | 1040000 | 145000 | 820000 | 94200 | 42900 | 1870000
2018:
January | 89600 | 12200 | 81100 | 9550 | 23300 | 150000
February | 89000 | 11900 | 77500 | 7270 | -2730 | 174000
January–February | 179000 | 24000 | 159000 | 16800 | 20500 | 324000
pPreliminary.
1Data are rounded to no more than three significant digits; may not add to totals shown.
2Includes electrowon production and electrolytically-refined copper from primary materials. All refined copper produced from scrap is included in "Copper in old scrap."
3Includes reported monthly production of copper from old scrap of copper-base, an estimate for annual reporters, and a monthly average of copper from non-copper-base materials based on 2016 annual data.
4Source: U.S. Census Bureau.

## T9
TABLE 9
CONSUMPTION OF PURCHASED COPPER-BASE SCRAP1
(Metric tons, gross weight)
| Smelters |  |  |  | Brass and
| and refineries |  | Ingot makers2 |  | wire-rod mills3 |  | Foundries, etc.2 |  | Total scrap
Period | New scrap | Old scrap | New scrap | Old scrap | New scrap | Old scrap | New scrap | Old scrap | used
2017:p
January–February | 3460 | 3170 | 4120 | 10300 | 116000 | 6530 | 7320 | 1910 | 152000
February | 1730 | 1590 | 2060 | 5130 | 58000 | 3040 | 3660 | 956 | 76200
March | 1730 | 1590 | 2060 | 5130 | 60100 | 3240 | 3660 | 956 | 78400
April | 1730 | 1590 | 2060 | 5130 | 59300 | 3190 | 3660 | 956 | 77600
May | 1730 | 1590 | 2060 | 5130 | 60100 | 3250 | 3660 | 956 | 78400
June | 1730 | 1650 | 2060 | 5130 | 59300 | 3180 | 3660 | 956 | 77700
July | 1730 | 1590 | 2060 | 5130 | 58700 | 3070 | 3660 | 956 | 76900
August | 1730 | 1590 | 2060 | 5130 | 60100 | 3450 | 3660 | 956 | 78700
September | 1730 | 1690 | 2060 | 5130 | 57100 | 2920 | 3660 | 956 | 75200
October | 1730 | 1650 | 2060 | 5130 | 60200 | 3460 | 3660 | 956 | 78900
November | 1730 | 1610 | 2060 | 5130 | 57900 | 3180 | 3660 | 956 | 76200
December | 1730 | 1620 | 2060 | 5130 | 55900 | 2560 | 3660 | 956 | 73600
January–December | 20800 | 19300 | 24700 | 61600 | 704000 | 38000 | 43900 | 11500 | 924000
2018:
January | 1730 | 1590 | 2060 | 5130 | 59000 | 3380 | 3660 | 956 | 77500
February | 1730 | 1630 | 2060 | 5130 | 57900 | 3010 | 3660 | 956 | 76100
January–February | 3460 | 3210 | 4120 | 10300 | 117000 | 6390 | 7320 | 1910 | 154000
pPreliminary.
1Data are rounded to no more than three significant digits; may not add to totals shown.
2Monthly data estimated based on the monthly average of 2016 annual data.
3Consumption at brass and wire-rod mills assumed equal to receipts.

## T10
TABLE 10
COPPER STOCKS AT END OF PERIOD1
(Metric tons)
Refined copper
| Crude |  | Wire-rod |  |  |  |  | Total
Period | copper2 | Refineries3 | mills3 | Brass mills3 | Other4 | Comex | LME5 | refined
2017:p
February | 13200 | 8010 | 27700 | 7330 | 5470 | 114000 | 79600 | 242000
March | 13500 | 3860 | 34400 | 7050 | 5470 | 130000 | 67200 | 248000
April | 26100 | 5980 | 27900 | 8030 | 5470 | 141000 | 54700 | 243000
May | 11000 | 5280 | 24400 | 7410 | 5470 | 143000 | 31900 | 218000
June | 11000 | 4670 | 22700 | 7430 | 5470 | 148000 | 31000 | 219000
July | 11000 | 5810 | 21500 | 7920 | 5470 | 155000 | 25800 | 222000
August | 7350 | 5610 | 27800 | 7740 | 5470 | 165000 | 35900 | 247000
September | 12100 | 8740 | 28600 | 7440 | 5470 | 177000 | 31300 | 259000
October | 13600 | 5620 | 32600 | 7650 | 5470 | 187000 | 34800 | 273000
November | 16700 | 4700 | 35700 | 8190 | 5470 | 190000 | 25600 | 269000
December | 12600 | 5840 | 28000 | 7870 | 5470 | 192000 | 27100 | 266000
2018:
January | 15000 | 6190 | 29000 | 8040 | 5470 | 202000 | 38800 | 289000
February | 14600 | 7690 | 23200 | 7880 | 5470 | 209000 | 33200 | 286000
pPreliminary.
1Data are rounded to no more than three significant digits; may not add to totals shown.
2Copper content of blister and anode.
3Stocks of refined copper as reported; no estimates are made for nonrespondents.
4Monthly estimates based on 2016 annual data, comprising stocks at ingot makers, chemical plants, foundries, and miscellaneous manufacturers.
5London Metal Exchange Ltd., U.S. warehouses.

## T11
TABLE 11
AVERAGE PRICE OF COPPER IN THE UNITED STATES
AND ON THE LONDON METAL EXCHANGE
(Cents per pound)
|  | Comex | LME
| U.S. producers | first | cash price
Period | cathode1 | position2 | Grade A
2017:
February | 274.051 | 269.426 | 269.484
March | 269.122 | 264.122 | 264.04
April | 263.626 | 258.626 | 258.428
May | 259.902 | 254.902 | 253.608
June | 265.143 | 260.193 | 258.506
July | 277.821 | 272.883 | 271.162
August | 300.928 | 295.878 | 293.822
September | 303.468 | 298.405 | 298.585
October | 314.747 | 309.559 | 308.299
November | 314.717 | 309.417 | 309.581
December | 314.825 | 309.825 | 308.471
Year | 285.393 | 280.425 | 279.518
2018:
January | 324.64 | 319.39 | 321.137
February | 322.495 | 316.745 | 317.574
January–February | 323.5675 | 318.0675 | 319.3555
1Sum of "Comex high grade first position" and "NY dealer premium cathode."
2Listed as "Comex high grade first position."
Source: Platts Metals Week.

## T12
TABLE 12
AVERAGE BUYING PRICES FOR COPPER SCRAP
(Cents per pound)
Dealers (New York)
Red brass
| Brass mills | Refiners | No. 2 | turnings and
Period | No. 1 scrap | No. 2 scrap | scrap | borings
2017:
February | 261.5 | 234 | 186.97 | 148
March | 256.7 | 228.57 | 183.67 | 146.3
April | 251.1 | 225.95 | 179.5 | 145
May | 249.41 | 225.32 | 177.23 | 144.36
June | 255.59 | 232.27 | 175.95 | 144
July | 267.82 | 243.18 | 179.5 | 146
August | 285.74 | 260.67 | 190.07 | 151.17
September | 286.25 | 261.35 | 200.3 | 154.45
October | 297.34 | 270.18 | 204.95 | 156.18
November | 295.42 | 267.25 | 208 | 157.5
December | 298.58 | 271.05 | 206 | 157
Year | 271.69 | 245.68 | 189.25 | 149.55
2018:
January | 308.14 | 279 | 215.79 | 160.81
February | 304.63 | 275.68 | 217.5 | 161
January–February | 306.385 | 277.34 | 216.645 | 160.905
Source: American Metal Market.

## T13
TABLE 13
U.S. IMPORTS FOR CONSUMPTION OF COPPER (UNMANUFACTURED), BY CLASS1
(Metric tons, copper content)
| Ore and concentrates2 |  |  | Matte, ash, and precipitates3 |  |  | Blister and anodes |  |  | Refined
|  | 2018 |  |  | 2018 |  |  | 2018 |  |  | 2018
Country or |  |  | January– |  |  | January– |  |  | January– |  |  | January–
locality | 2017 | February | February | 2017 | February | February | 2017 | February | February | 2017 | February | February
Belgium | -- | -- | -- | 69 | -- | 33 | -- | -- | -- | (4) | 8100 | 8100
Bolivia | -- | -- | -- | -- | -- | -- | -- | -- | -- | 1560 | 312 | 312
Brazil | -- | -- | -- | -- | -- | -- | -- | -- | -- | 3580 | -- | 297
Canada | 25 | -- | -- | 284 | 48 | 48 | -- | -- | -- | 209000 | 18300 | 35000
Chile | -- | -- | -- | -- | -- | -- | -- | -- | -- | 486000 | 45000 | 107000
China | -- | 1 | 1 | 33 | -- | -- | -- | -- | -- | 48 | 5 | 11
Congo (Kinshasa) | -- | -- | -- | -- | -- | -- | -- | -- | -- | 9190 | 1700 | 2780
Finland | -- | -- | -- | -- | -- | -- | 359 | 17 | 35 | 4 | -- | --
Germany | -- | -- | -- | 7 | -- | -- | (4) | -- | (4) | 2310 | 78 | 114
India | -- | -- | -- | -- | -- | -- | -- | -- | -- | 224 | -- | --
Japan | -- | -- | -- | 76 | -- | -- | 2 | -- | (4) | 4630 | 421 | 626
Malaysia | -- | -- | -- | -- | -- | -- | 126 | 18 | 36 | -- | -- | --
Mexico | 14000 | 8130 | 17000 | 588 | 98 | 138 | -- | -- | -- | 75200 | 2640 | 8290
Netherlands | -- | -- | -- | 166 | 30 | 52 | 3 | -- | -- | 3 | -- | --
Peru | -- | -- | -- | -- | -- | -- | -- | -- | -- | 18000 | -- | 999
South Africa | -- | -- | -- | -- | -- | -- | -- | -- | -- | 1510 | -- | --
Other | 9 | -- | -- | 700 | (4) | 17 | 14 | (4) | 1 | 1230 | 441 | 1490
Total | 14100 | 8130 | 17000 | 1920 | 176 | 288 | 504 | 35 | 72 | 813000 | 77000 | 165000
-- Zero.
1Data are rounded to no more than three significant digits; may not add to totals shown.
2Copper ore and concentrates only; excludes copper contained in ore and concentrates of other metals.
3Copper matte, ash, and precipitates only; excludes the copper content of mattes and ashes of other metals.
4Less than ½ unit.
Source: U.S. Census Bureau.

## T14
TABLE 14
U.S. EXPORTS OF COPPER (UNMANUFACTURED), BY CLASS1
(Metric tons, copper content)
| Ore and concentrates2 |  |  | Matte, ash, and precipitates3 |  |  | Blister and anodes |  |  | Refined
|  | 2018 |  |  | 2018 |  |  | 2018 |  |  | 2018
Country or |  |  | January– |  |  | January– |  |  | January– |  |  | January–
locality | 2017 | February | February | 2017 | February | February | 2017 | February | February | 2017 | February | February
Belgium | -- | -- | -- | 4860 | 198 | 411 | 447 | 22 | 33 | (4) | -- | --
Canada | 23500 | 1710 | 3320 | 17200 | 1600 | 5210 | 3290 | 581 | 1070 | 18300 | 1430 | 2330
China | 70800 | 3570 | 10000 | 392 | 80 | 155 | 249 | 10 | 30 | 10100 | -- | 1
Germany | -- | -- | -- | 576 | 26 | 28 | 215 | 31 | 31 | 14 | -- | 2
Hong Kong | -- | -- | -- | -- | -- | -- | 1110 | 59 | 99 | 1 | -- | --
India | 1 | -- | -- | (4) | 17 | 17 | 730 | 24 | 69 | 15 | -- | --
Italy | -- | -- | -- | 73 | -- | 7 | 325 | 40 | 40 | 14 | 1 | 12
Japan | 1540 | -- | -- | 189 | -- | -- | 80 | -- | (4) | 16 | (4) | 1
Korea, Republic of | 99 | -- | -- | 397 | 75 | 128 | 1780 | 136 | 232 | 2460 | 12 | 12
Mexico | 141000 | 10100 | 25600 | 99 | -- | -- | 102 | 2 | 3 | 62600 | 5800 | 14400
Singapore | -- | -- | -- | -- | -- | -- | 40 | 11 | 11 | 5 | -- | (4)
Spain | -- | -- | -- | 124 | 208 | 208 | 121 | 20 | 20 | 1 | -- | --
Switzerland | -- | -- | -- | -- | -- | -- | 31 | 6 | 6 | 5 | 2 | 2
Taiwan | -- | -- | -- | 146 | -- | -- | 122 | -- | -- | 19 | 10 | 10
Vietnam | -- | -- | -- | -- | -- | -- | -- | -- | -- | 503 | -- | --
Other | 137 | 8 | 13 | 1090 | 92 | 132 | 1040 | 54 | 114 | 142 | 15 | 44
Total | 237000 | 15400 | 39000 | 25100 | 2300 | 6300 | 9690 | 997 | 1760 | 94200 | 7270 | 16800
-- Zero.
1Data are rounded to no more than three significant digits; may not add to totals shown.
2Copper ore and concentrates only; excludes copper contained in ore and concentrates of other metals.
3Copper matte, ash, and precipitates only; excludes the copper content of mattes and ashes of other metals.
4Less than ½ unit.
Source: U.S. Census Bureau.

## T15
TABLE 15
U.S. IMPORTS FOR CONSUMPTION OF COPPER SCRAP1
(Metric tons, gross weight)
| Unalloyed |  |  | Alloyed
|  | 2018 |  |  | 2018
Country or |  |  | January– |  |  | January–
territory | 2017 | February | February | 2017 | February | February
Canada | 18900 | 1430 | 2990 | 81900 | 6390 | 12900
Chile | 57 | -- | -- | 301 | -- | 18
Colombia | 598 | 19 | 60 | 1360 | 69 | 127
Costa Rica | 636 | 35 | 77 | 1060 | 112 | 163
Guatemala | 36 | 11 | 12 | 446 | 32 | 57
Honduras | 61 | -- | -- | 352 | 18 | 58
Mexico | 10400 | 841 | 1740 | 35300 | 2960 | 5460
Nicaragua | 38 | -- | -- | 321 | 52 | 125
Pakistan | 694 | 57 | 208 | -- | -- | --
Panama | 1440 | 117 | 270 | 790 | 43 | 161
Venezuela | 958 | 429 | 938 | 1870 | 38 | 38
Other | 1700 | 180 | 353 | 6120 | 566 | 1110
Total | 35500 | 3110 | 6650 | 130000 | 10300 | 20200
-- Zero.
1Data are rounded to no more than three significant digits; may not add to totals shown.
Source: U.S. Census Bureau.

## T16
TABLE 16
U.S. EXPORTS OF COPPER SCRAP1
(Metric tons, gross weight)
| Unalloyed | [6 empty] | Alloyed
|  | 2018 | [6 empty] | 2018
|  | No. 1 |  | No. 2 |  | Other |  |  | Segregated |  | Unsegregated
Country or |  |  | January– |  | January– |  | January– |  |  | January– |  | January–
territory | 2017 | February | February | February | February | February | February | 2017 | February | February | February | February
Belgium | 7870 | 156 | 369 | 175 | 233 | 182 | 425 | 8560 | 60 | 98 | 422 | 736
Canada | 43700 | -- | -- | -- | -- | 4310 | 8370 | 49200 | -- | -- | 3100 | 5790
China | 351000 | 10200 | 17800 | 10300 | 18500 | 9910 | 18800 | 335000 | 5970 | 11800 | 8290 | 15700
Germany | 19700 | 1330 | 2540 | 175 | 368 | 49 | 94 | 10900 | 419 | 647 | 691 | 1480
Hong Kong | 6950 | 279 | 486 | 88 | 112 | 385 | 488 | 31800 | 803 | 1900 | 1580 | 3360
India | 4710 | 290 | 380 | 185 | 246 | 43 | 137 | 20000 | 836 | 1820 | 373 | 519
Japan | 11800 | 135 | 268 | 950 | 1540 | 284 | 664 | 9300 | 39 | 107 | 1840 | 3180
Korea, Republic of | 17000 | 1120 | 2210 | 104 | 242 | 321 | 776 | 14400 | 525 | 1050 | 537 | 1110
Mexico | 3500 | 336 | 747 | 1 | 1 | -- | -- | 507 | 21 | 23 | 183 | 235
Netherlands | 7260 | 676 | 856 | -- | 20 | 346 | 794 | 1120 | -- | 40 | 175 | 255
Pakistan | 2340 | 27 | 31 | 32 | 51 | -- | -- | 5780 | 54 | 54 | 638 | 942
Spain | 1220 | -- | 107 | -- | 107 | 39 | 59 | 6280 | 234 | 391 | 451 | 1190
Taiwan | 5600 | 430 | 904 | 33 | 75 | 282 | 559 | 2900 | 74 | 134 | 905 | 1160
Thailand | 204 | 118 | 165 | 90 | 177 | 20 | 181 | 472 | 185 | 224 | 1220 | 1660
Other | 9580 | 710 | 1440 | 366 | 782 | 1740 | 2580 | 13600 | 774 | 1380 | 3250 | 5600
Total | 492000 | 15900 | 28300 | 12500 | 22500 | 17900 | 33900 | 510000 | 10000 | 19700 | 23700 | 42900
-- Zero.
1Data are rounded to no more than three significant digits; may not add to totals shown.
Source: U.S. Census Bureau.