## Text
Copper in May 2018
This workbook includes an embedded Word document and 16 tables (See tabs below).
This icon is linked to an embedded text document.

## T1
TABLE 1
SALIENT STATISTICS OF THE COPPER INDUSTRY IN THE UNITED STATES1
(Metric tons of copper content, unless otherwise specified)
2018
| Source |  |  |  |  | January–
| table2 | 2017p | March | April | May | May
Production:
Primary:
Mine, recoverable | (2) | 1260000 | 96000 | 100000 | 98800 | 485000
Smelter, total | (3) | 470000 | 41500 | 44800 | 39000 | 221000
Refinery:
Electrolytic, domestic and foreign | (4) | 482000 | 50400 | 38700 | 41600 | 222000
Electrowon | (4) | 557000 | 44300 | 43200 | 46000 | 221000
Total | (4) | 1040000 | 94800 | 81900 | 87500 | 443000
Secondary recoverable copper:3
Refineries | (5) | 40100 | 3220 | 3260 | 3330 | 16300
Ingot makers4 | (5) | 57600 | 4800 | 4800 | 4800 | 24000
Brass and wire-rod mills | (5) | 645000 | 50200 | 54100 | 56200 | 268000
Foundries, etc.4 | (5) | 46800 | 3900 | 3900 | 3900 | 19500
Consumption:
Apparent | (8) | 1870000 | 154000 | 121000 | 145000 | 746000
Refined (reported) | (7) | 1770000 | 148000 | 136000 | 146000 | 716000
Purchased copper-base scrap (gross weight) | (9) | 924000 | 73300 | 77400 | 79500 | 384000
Stocks at end of period:
Total refined | (10) | 266000 | 301000 | 322000 | 328000 | 328000
Blister, etc. | (10) | 12600 | 9010 | 9880 | 8130 | 8130
Price, U.S. producers cathode (cents per pound)5 | (11) | 285.393 | 312.083 | 314.129 | 312.402 | 317.15
Imports:6
Ore and concentrate | (13) | 14100 | 1500 | 3 | 4370 | 22900
Refined | (13) | 813000 | 72900 | 61800 | 64600 | 365000
Exports:6
Ore and concentrate | (14) | 237000 | 23800 | 15400 | 17300 | 95500
Refined | (14) | 94200 | 12100 | 13700 | 13800 | 56400
pPreliminary.
1Data are rounded to no more than three significant digits, except prices; may not add to totals shown.
2Numbers in parentheses refer to the tables where these data are located.
3Copper recovered from copper-base scrap only.
4Estimated based on the monthly average of 2016 annual data.
5Source: Platts Metals Week.
6Source: U.S. Census Bureau.

## T2
TABLE 2
MINE PRODUCTION OF RECOVERABLE COPPER IN THE UNITED STATES1
(Metric tons)
| Recoverable copper |  |  | Contained copper
Period | Arizona | Others2 | Total | Electrowon | Concentrates3 | Total
2017:p
January–May | 360000 | 180000 | 540000 | 232000 | 321000 | 553000
May | 75100 | 31900 | 107000 | 48600 | 60900 | 109000
June | 71900 | 37100 | 109000 | 46600 | 64700 | 111000
July | 73500 | 30600 | 104000 | 44900 | 61600 | 107000
August | 71200 | 30500 | 102000 | 46900 | 57000 | 104000
September | 75000 | 24500 | 99500 | 46700 | 55000 | 102000
October | 66900 | 32400 | 99300 | 46600 | 54800 | 101000
November | 72800 | 31200 | 104000 | 46600 | 59700 | 106000
December | 76100 | 24900 | 101000 | 47600 | 55700 | 103000
January–December | 868000 | 391000 | 1260000 | 557000 | 730000 | 1290000
2018:
January | 68800 | 32900 | 102000 | 46800 | 56900 | 104000
February | 61000 | 27700 | 88600 | 40600 | 50000 | 90500
March | 68200 | 27800 | 96000 | 44300 | 53700 | 98000
April | 65400 | 34600 | 100000 | 43200 | 58800 | 102000
May | 69300 | 29500 | 98800 | 46000 | 54900 | 101000
January–May | 333000 | 153000 | 485000 | 221000 | 274000 | 495000
pPreliminary.
1Data are rounded to no more than three significant digits; may not add to totals shown.
2Includes production from Michigan, Missouri, Montana, Nevada, New Mexico, and Utah.
3Includes copper content of precipitates and other metal concentrates.

## T3
TABLE 3
COPPER PRODUCED AT SMELTERS IN
THE UNITED STATES1, 2
(Metric tons, copper content)
Anode
Period | production
2017:p
January–May | 210000
May | 20100
June | 37100
July | 45800
August | 47200
September | 49000
October | 29300
November | 14500
December | 37800
January–December | 470000
2018:
January | 53900
February | 42200
March | 41500
April | 44800
May | 39000
January–May | 221000
pPreliminary.
1Includes blister and copper anode from primary or secondary sources.
2Data are rounded to no more than three significant digits; may not add to totals shown.

## T4
TABLE 4
PRODUCTION OF REFINED COPPER, BY SOURCE AND METHOD OF RECOVERY1
(Metric tons)
Primary materials
| Electrolytically |  |  |  | Total
Period | refined2 | Electrowon | Total | Scrap | refined
2017:p
January–May | 227000 | 232000 | 459000 | 17200 | 476000
May | 32800 | 48600 | 81400 | 3390 | 84800
June | 33100 | 46600 | 79800 | 3280 | 83000
July | 42400 | 44900 | 87300 | 3220 | 90600
August | 49200 | 46900 | 96100 | 3340 | 99400
September | 45700 | 46700 | 92400 | 3310 | 95700
October | 32500 | 46600 | 79100 | 3280 | 82400
November | 21100 | 46600 | 67700 | 3240 | 70900
December | 30400 | 47600 | 77900 | 3250 | 81200
January–December | 482000 | 557000 | 1040000 | 40100 | 1080000
2018:
January | 42800 | 46800 | 89600 | 3220 | 92800
February | 48500 | 40600 | 89000 | 3260 | 92300
March | 50400 | 44300 | 94800 | 3220 | 98000
April | 38700 | 43200 | 81900 | 3260 | 85200
May | 41600 | 46000 | 87500 | 3330 | 90900
January–May | 222000 | 221000 | 443000 | 16300 | 459000
pPreliminary.
1Data are rounded to no more than three significant digits; may not add to totals shown.
2From domestic and foreign source materials.

## T5
TABLE 5
COPPER RECOVERABLE IN UNALLOYED AND ALLOYED FORM FROM PURCHASED COPPER-BASE SCRAP1
(Metric tons, copper content)
| Refineries2 |  | Ingot makers3 |  | Brass and wire-rod mills |  | Foundries, etc.3
Period | New scrap | Old scrap | New scrap | Old scrap | New scrap | Old scrap | New scrap | Old scrap | Total4
2017:p
January–May | 8390 | 8800 | 4000 | 20000 | 255000 | 15700 | 15300 | 4230 | 331000
May | 1680 | 1710 | 800 | 4000 | 52000 | 3140 | 3060 | 845 | 67200
June | 1680 | 1600 | 800 | 4000 | 51300 | 3070 | 3060 | 845 | 66400
July | 1680 | 1540 | 800 | 4000 | 50700 | 3010 | 3060 | 845 | 65700
August | 1680 | 1660 | 800 | 4000 | 52100 | 3360 | 3060 | 845 | 67500
September | 1680 | 1630 | 800 | 4000 | 49200 | 2870 | 3060 | 845 | 64100
October | 1680 | 1600 | 800 | 4000 | 52200 | 3350 | 3060 | 845 | 67600
November | 1680 | 1560 | 800 | 4000 | 49900 | 3110 | 3060 | 845 | 65000
December | 1680 | 1570 | 800 | 4000 | 48000 | 2500 | 3060 | 845 | 62400
January–December | 20100 | 20000 | 9600 | 48000 | 608000 | 36900 | 36700 | 10100 | 790000
2018:
January | 1680 | 1540 | 800 | 4000 | 51100 | 3300 | 3060 | 845 | 66300
February | 1680 | 1580 | 800 | 4000 | 50000 | 2940 | 3060 | 845 | 64900
March | 1680 | 1540 | 800 | 4000 | 46800 | 3350 | 3060 | 845 | 62100
April | 1680 | 1580 | 800 | 4000 | 50800 | 3270 | 3060 | 845 | 66100
May | 1680 | 1650 | 800 | 4000 | 53000 | 3180 | 3060 | 845 | 68200
January–May | 8390 | 7880 | 4000 | 20000 | 252000 | 16000 | 15300 | 4230 | 328000
pPreliminary.
1Data are rounded to no more than three significant digits; may not add to totals shown.
2Electrolytically refined and fire refined from scrap based on source of material at smelter or refinery level.
3Monthly data estimated based on the monthly average of 2016 annual data.
4Does not include an estimate, based on reported 2016 annual data, of 3,120 tons per month from new scrap and 2,490 tons per month from old scrap of copper recovered from scrap other than copper-base.

## T6
TABLE 6
PRODUCTION, SHIPMENTS, AND STOCKS OF BRASS AND WIRE-ROD SEMIFABRICATES1
(Metric tons, gross weight)
| Production |  | Shipments |  | Stocks, end of period
Period | Brass mills | Wire-rod mills | Brass mills | Wire-rod mills | Brass mills | Wire-rod mills
2017:p
January–May | 367000 | 560000 | 368000 | 556000 | 28300 | 28500
May | 74700 | 112000 | 74500 | 117000 | 28300 | 28500
June | 73300 | 115000 | 73000 | 117000 | 28600 | 26400
July | 73000 | 97200 | 73200 | 97400 | 28400 | 26700
August | 75000 | 111000 | 74200 | 112000 | 29300 | 25800
September | 74000 | 108000 | 73600 | 103000 | 29700 | 30300
October | 74100 | 107000 | 74100 | 109000 | 29700 | 28500
November | 72500 | 100000 | 72800 | 100000 | 29300 | 28300
December | 72100 | 93400 | 72000 | 91100 | 29500 | 30600
January–December | 882000 | 1290000 | 881000 | 1290000 | 29500 | 30600
2018:
January | 73600 | 105000 | 73500 | 105000 | 29500 | 30800
February | 72700 | 101000 | 73400 | 103000 | 28800 | 28500
March | 74300 | 108000 | 74000 | 107000 | 29200 | 28800
April | 73600 | 95500 | 73600 | 103000 | 29200 | 21200
May | 73600 | 105000 | 74000 | 106000 | 28800 | 21000
January–May | 368000 | 515000 | 368000 | 524000 | 28800 | 21000
pPreliminary.
1Data are rounded to no more than three significant digits; may not add to totals shown.

## T7
TABLE 7
CONSUMPTION OF REFINED COPPER1
(Metric tons)
| Brass | Wire-rod | Other
Period | mills | mills | plants2 | Total
2017:p
January–May | 174000 | 568000 | 28100 | 771000
May | 35300 | 113000 | 5620 | 154000
June | 34700 | 114000 | 5620 | 155000
July | 35000 | 96300 | 5620 | 137000
August | 35300 | 98600 | 5620 | 140000
September | 35200 | 108000 | 5620 | 148000
October | 35400 | 107000 | 5620 | 148000
November | 34700 | 99900 | 5620 | 140000
December | 34900 | 92700 | 5620 | 133000
January–December | 420000 | 1280000 | 67400 | 1770000
2018:
January | 34600 | 105000 | 5620 | 145000
February | 35100 | 100000 | 5620 | 141000
March | 34900 | 107000 | 5620 | 148000
April | 35100 | 95300 | 5620 | 136000
May | 34900 | 105000 | 5620 | 146000
January–May | 175000 | 513000 | 28100 | 716000
pPreliminary.
1Data are rounded to no more than three significant digits; may not add to totals shown.
2Monthly consumption data by ingot makers, chemical plants, foundries, and miscellaneous manufacturers are estimated based on the monthly average of 2016 annual data.

## T8
TABLE 8
U.S. APPARENT CONSUMPTION OF COPPER1
(Metric tons)
| Refined copper | Copper in | Refined general | Refined | Stock change | Apparent
Period | production2 | old scrap3 | imports4 | exports4 | during period | consumption
2017:p
January–May | 459000 | 61100 | 314000 | 52600 | -5340 | 787000
May | 81400 | 12200 | 63200 | 9230 | -25200 | 173000
June | 79800 | 12000 | 79500 | 6140 | 1300 | 164000
July | 87300 | 11900 | 91800 | 7140 | 2900 | 181000
August | 96100 | 12400 | 54300 | 6680 | 25600 | 130000
September | 92400 | 11800 | 85400 | 7190 | 11400 | 171000
October | 79100 | 12300 | 69600 | 5210 | 14200 | 142000
November | 67700 | 12000 | 66500 | 4400 | -3740 | 146000
December | 77900 | 11400 | 58900 | 4810 | -3450 | 147000
January–December | 1040000 | 145000 | 820000 | 94200 | 42900 | 1870000
2018:
January | 89600 | 12200 | 81100 | 9550 | 23300 | 150000
February | 89000 | 11900 | 77500 | 7270 | -4130 | 175000
March | 94800 | 12200 | 75200 | 12100 | 15600 | 154000
April | 81900 | 12200 | 62400 | 13700 | 21400 | 121000
May | 87500 | 12200 | 64600 | 13800 | 5860 | 145000
January–May | 443000 | 60600 | 361000 | 56400 | 62000 | 746000
pPreliminary. rRevised.
1Data are rounded to no more than three significant digits; may not add to totals shown.
2Includes electrowon production and electrolytically-refined copper from primary materials. All refined copper produced from scrap is included in "Copper in old scrap."
3Includes reported monthly production of copper from old scrap of copper-base, an estimate for annual reporters, and a monthly average of copper from non-copper-base materials based on 2016 annual data.
4Source: U.S. Census Bureau.

## T9
TABLE 9
CONSUMPTION OF PURCHASED COPPER-BASE SCRAP1
(Metric tons, gross weight)
| Smelters |  |  |  | Brass and
| and refineries |  | Ingot makers2 |  | wire-rod mills3 |  | Foundries, etc.2 |  | Total scrap
Period | New scrap | Old scrap | New scrap | Old scrap | New scrap | Old scrap | New scrap | Old scrap | used
2017:p
January–May | 8650 | 7930 | 10300 | 25700 | 295000 | 16200 | 18300 | 4780 | 387000
May | 1730 | 1590 | 2060 | 5130 | 60100 | 3250 | 3660 | 956 | 78400
June | 1730 | 1650 | 2060 | 5130 | 59300 | 3180 | 3660 | 956 | 77700
July | 1730 | 1590 | 2060 | 5130 | 58700 | 3070 | 3660 | 956 | 76900
August | 1730 | 1590 | 2060 | 5130 | 60100 | 3450 | 3660 | 956 | 78700
September | 1730 | 1690 | 2060 | 5130 | 57100 | 2920 | 3660 | 956 | 75200
October | 1730 | 1650 | 2060 | 5130 | 60200 | 3460 | 3660 | 956 | 78900
November | 1730 | 1610 | 2060 | 5130 | 57900 | 3180 | 3660 | 956 | 76200
December | 1730 | 1620 | 2060 | 5130 | 55900 | 2560 | 3660 | 956 | 73600
January–December | 20800 | 19300 | 24700 | 61600 | 704000 | 38000 | 43900 | 11500 | 924000
2018:
January | 1730 | 1590 | 2060 | 5130 | 59000 | 3380 | 3660 | 956 | 77500
February | 1730 | 1630 | 2060 | 5130 | 57900 | 3010 | 3660 | 956 | 76100
March | 1730 | 1590 | 2060 | 5130 | 54700 | 3450 | 3660 | 956 | 73300
April | 1730 | 1630 | 2060 | 5130 | 58800 | 3380 | 3660 | 956 | 77400
May | 1730 | 1700 | 2060 | 5130 | 61000 | 3270 | 3660 | 956 | 79500
January–May | 8650 | 8130 | 10300 | 25700 | 292000 | 16500 | 18300 | 4780 | 384000
pPreliminary.
1Data are rounded to no more than three significant digits; may not add to totals shown.
2Monthly data estimated based on the monthly average of 2016 annual data.
3Consumption at brass and wire-rod mills assumed equal to receipts.

## T10
TABLE 10
COPPER STOCKS AT END OF PERIOD1
(Metric tons)
Refined copper
| Crude |  | Wire-rod |  |  |  |  | Total
Period | copper2 | Refineries3 | mills3 | Brass mills3 | Other4 | Comex | LME5 | refined
2017:p
May | 11000 | 5280 | 24400 | 7410 | 5470 | 143000 | 31900 | 218000
June | 11000 | 4670 | 22700 | 7430 | 5470 | 148000 | 31000 | 219000
July | 11000 | 5810 | 21500 | 7920 | 5470 | 155000 | 25800 | 222000
August | 7350 | 5610 | 27800 | 7740 | 5470 | 165000 | 35900 | 247000
September | 12100 | 8740 | 28600 | 7440 | 5470 | 177000 | 31300 | 259000
October | 13600 | 5620 | 32600 | 7650 | 5470 | 187000 | 34800 | 273000
November | 16700 | 4700 | 35700 | 8190 | 5470 | 190000 | 25600 | 269000
December | 12600 | 5840 | 28000 | 7870 | 5470 | 192000 | 27100 | 266000
2018:
January | 15000 | 6190 | 29000 | 8040 | 5470 | 202000 | 38800 | 289000
February | 14600 | 7690 | 21800 | 7880 | 5470 | 209000 | 33200 | 285000
March | 9010 | 4790 | 22600 | 8000 | 5470 | 212000 | 47600 | 301000
April | 9880 | 4500 | 21600 | 7870 | 5470 | 226000 | 57000 | 322000
May | 8130 | 4960 | 22200 | 8190 | 5470 | 210000 | 77200 | 328000
pPreliminary.
1Data are rounded to no more than three significant digits; may not add to totals shown.
2Copper content of blister and anode.
3Stocks of refined copper as reported; no estimates are made for nonrespondents.
4Monthly estimates based on 2016 annual data, comprising stocks at ingot makers, chemical plants, foundries, and miscellaneous manufacturers.
5London Metal Exchange Ltd., U.S. warehouses.

## T11
TABLE 11
AVERAGE PRICE OF COPPER IN THE UNITED STATES
AND ON THE LONDON METAL EXCHANGE
(Cents per pound)
|  | Comex | LME
| U.S. producers | first | cash price
Period | cathode1 | position2 | Grade A
2017:
May | 259.902 | 254.902 | 253.608
June | 265.143 | 260.193 | 258.506
July | 277.821 | 272.883 | 271.162
August | 300.928 | 295.878 | 293.822
September | 303.468 | 298.405 | 298.585
October | 314.747 | 309.559 | 308.299
November | 314.717 | 309.417 | 309.581
December | 314.825 | 309.825 | 308.471
Year | 285.393 | 280.425 | 279.518
2018:
January | 324.64 | 319.39 | 321.137
February | 322.495 | 316.745 | 317.574
March | 312.083 | 306.683 | 308.227
April | 314.129 | 308.754 | 310.169
May | 312.402 | 306.402 | 309.409
January–May | 317.1498 | 311.5948 | 313.3032
1Sum of "Comex high grade first position" and "NY dealer premium cathode."
2Listed as "Comex high grade first position."
Source: Platts Metals Week.

## T12
TABLE 12
AVERAGE BUYING PRICES FOR COPPER SCRAP
(Cents per pound)
Dealers (New York)
Red brass
| Brass mills | Refiners | No. 2 | turnings and
Period | No. 1 scrap | No. 2 scrap | scrap | borings
2017:
May | 249.41 | 225.32 | 177.23 | 144.36
June | 255.59 | 232.27 | 175.95 | 144
July | 267.82 | 243.18 | 179.5 | 146
August | 285.74 | 260.67 | 190.07 | 151.17
September | 286.25 | 261.35 | 200.3 | 154.45
October | 297.34 | 270.18 | 204.95 | 156.18
November | 295.42 | 267.25 | 208 | 157.5
December | 298.58 | 271.05 | 206 | 157
Year | 271.69 | 245.68 | 189.25 | 149.55
2018:
January | 308.14 | 279 | 215.79 | 160.81
February | 304.63 | 275.68 | 217.5 | 161
March | 295.18 | 268.32 | 213.5 | 160
April | 299.33 | 274.36 | 209.02 | 158
May | 297.5 | 271.68 | 208.59 | 158.55
January–May | 300.956 | 273.808 | 212.88 | 159.672
Source: American Metal Market.

## T13
TABLE 13
U.S. IMPORTS FOR CONSUMPTION OF COPPER (UNMANUFACTURED), BY CLASS1
(Metric tons, copper content)
| Ore and concentrates2 |  |  | Matte, ash, and precipitates3 |  |  | Blister and anodes |  |  | Refined
|  | 2018 |  |  | 2018 |  |  | 2018 |  |  | 2018
Country or |  |  | January– |  |  | January– |  |  | January– |  |  | January–
locality | 2017 | May | May | 2017 | May | May | 2017 | May | May | 2017 | May | May
Belgium | -- | -- | -- | 69 | -- | 33 | -- | -- | -- | (4) | 2000 | 10100
Bolivia | -- | -- | -- | -- | -- | -- | -- | -- | -- | 1560 | 127 | 439
Brazil | -- | -- | -- | -- | -- | -- | -- | -- | -- | 3580 | -- | 297
Canada | 25 | 40 | 40 | 284 | -- | 231 | -- | -- | -- | 209000 | 14100 | 80100
Chile | -- | -- | -- | -- | -- | -- | -- | -- | -- | 486000 | 40800 | 231000
China | -- | -- | 4 | 33 | (4) | (4) | -- | -- | -- | 48 | 7 | 30
Congo (Kinshasa) | -- | -- | -- | -- | -- | -- | -- | -- | -- | 9190 | -- | 2990
Finland | -- | -- | -- | -- | -- | -- | 359 | 17 | 120 | 4 | -- | --
Germany | -- | -- | -- | 7 | -- | -- | (4) | -- | (4) | 2310 | 38 | 456
India | -- | -- | -- | -- | -- | -- | -- | -- | -- | 224 | -- | (4)
Japan | -- | -- | -- | 76 | -- | -- | 2 | -- | (4) | 4630 | 382 | 1670
Malaysia | -- | -- | -- | -- | -- | -- | 126 | -- | 54 | -- | -- | --
Mexico | 14000 | 4330 | 22900 | 588 | 38 | 332 | -- | -- | -- | 75200 | 4240 | 24300
Netherlands | -- | -- | -- | 166 | -- | 66 | 3 | -- | (4) | 3 | (4) | (4)
Peru | -- | -- | -- | -- | -- | -- | -- | -- | -- | 18000 | 2000 | 5010
South Africa | -- | -- | -- | -- | -- | -- | -- | -- | -- | 1510 | -- | 963
Other | 9 | -- | -- | 700 | -- | 36 | 14 | (4) | 2 | 1230 | 1010 | 6850
Total | 14100 | 4370 | 22900 | 1920 | 38 | 696 | 504 | 17 | 176 | 813000 | 64600 | 365000
-- Zero.
1Data are rounded to no more than three significant digits; may not add to totals shown.
2Copper ore and concentrates only; excludes copper contained in ore and concentrates of other metals.
3Copper matte, ash, and precipitates only; excludes the copper content of mattes and ashes of other metals.
4Less than ½ unit.
Source: U.S. Census Bureau.

## T14
TABLE 14
U.S. EXPORTS OF COPPER (UNMANUFACTURED), BY CLASS1
(Metric tons, copper content)
| Ore and concentrates2 |  |  | Matte, ash, and precipitates3 |  |  | Blister and anodes |  |  | Refined
|  | 2018 |  |  | 2018 |  |  | 2018 |  |  | 2018
Country or |  |  | January– |  |  | January– |  |  | January– |  |  | January–
locality | 2017 | May | May | 2017 | May | May | 2017 | May | May | 2017 | May | May
Belgium | -- | -- | -- | 4860 | 161 | 1030 | 447 | 18 | 87 | (4) | -- | --
Canada | 23500 | 1000 | 7850 | 17200 | 1250 | 9700 | 3290 | 945 | 2470 | 18300 | 3430 | 13500
China | 70800 | 3730 | 23700 | 392 | 57 | 453 | 249 | 20 | 105 | 10100 | 498 | 981
Germany | -- | -- | -- | 576 | 400 | 487 | 215 | 22 | 73 | 14 | -- | 2
Hong Kong | -- | -- | -- | -- | -- | -- | 1110 | 59 | 198 | 1 | -- | (4)
India | 1 | -- | -- | (4) | -- | 25 | 730 | 56 | 265 | 15 | -- | 6
Italy | -- | -- | -- | 73 | -- | 7 | 325 | 21 | 103 | 14 | 1 | 18
Japan | 1540 | 19 | 48 | 189 | -- | -- | 80 | 1 | 16 | 16 | 5 | 11
Korea, Republic of | 99 | -- | 2150 | 397 | 63 | 299 | 1780 | 116 | 580 | 2460 | 1090 | 1510
Mexico | 141000 | 12500 | 61800 | 99 | -- | 4 | 102 | 5 | 59 | 62600 | 8790 | 40200
Singapore | -- | -- | -- | -- | -- | -- | 40 | 15 | 26 | 5 | -- | (4)
Spain | -- | -- | -- | 124 | -- | 208 | 121 | -- | 40 | 1 | -- | (4)
Switzerland | -- | -- | -- | -- | -- | -- | 31 | -- | 7 | 5 | -- | 2
Taiwan | -- | -- | -- | 146 | -- | -- | 122 | -- | 20 | 19 | -- | 12
Vietnam | -- | -- | -- | -- | -- | -- | -- | -- | -- | 503 | -- | 1
Other | 137 | 11 | 39 | 1090 | 54 | 458 | 1040 | 55 | 295 | 142 | 17 | 137
Total | 237000 | 17300 | 95500 | 25100 | 1980 | 12700 | 9690 | 1330 | 4350 | 94200 | 13800 | 56400
-- Zero.
1Data are rounded to no more than three significant digits; may not add to totals shown.
2Copper ore and concentrates only; excludes copper contained in ore and concentrates of other metals.
3Copper matte, ash, and precipitates only; excludes the copper content of mattes and ashes of other metals.
4Less than ½ unit.
Source: U.S. Census Bureau.

## T15
TABLE 15
U.S. IMPORTS FOR CONSUMPTION OF COPPER SCRAP1
(Metric tons, gross weight)
| Unalloyed |  |  | Alloyed
|  | 2018 |  |  |  | 2018
Country or |  |  | January– |  |  |  | January–
territory | 2017 | May | May | 2017 |  | May | May
Canada | 18900 | 1230 | 7180 | 81900 | r | 6500 | 31900
Chile | 57 | 40 | 100 | 301 |  | 17 | 74
Colombia | 598 | 37 | 176 | 1360 |  | 70 | 452
Costa Rica | 636 | 15 | 229 | 1060 |  | 43 | 296
Guatemala | 36 | 13 | 55 | 446 |  | 67 | 185
Honduras | 61 | -- | -- | 352 |  | 23 | 133
Mexico | 10400 | 935 | 4540 | 35300 |  | 3420 | 15200
Nicaragua | 38 | 19 | 19 | 321 |  | 20 | 185
Pakistan | 694 | 56 | 396 | -- |  | -- | --
Panama | 1440 | 74 | 630 | 790 |  | 44 | 307
Venezuela | 958 | 95 | 1330 | 1870 |  | 5 | 350
Other | 1700 | 163 | 820 | 6190 | r | 494 | 2560
Total | 35500 | 2680 | 15500 | 130000 | r | 10700 | 51600
rRevised. -- Zero.
1Data are rounded to no more than three significant digits; may not add to totals shown.
Source: U.S. Census Bureau.

## T16
TABLE 16
U.S. EXPORTS OF COPPER SCRAP1
(Metric tons, gross weight)
| Unalloyed | [6 empty] | Alloyed
|  | 2018 | [6 empty] | 2018
|  | No. 1 |  | No. 2 |  | Other |  |  | Segregated |  | Unsegregated
Country or |  |  | January– |  | January– |  | January– |  |  | January– |  | January–
territory | 2017 | May | May | May | May | May | May | 2017 | May | May | May | May
Belgium | 7870 | 383 | 1480 | 1120 | 1880 | 370 | 1050 | 8560 | 15 | 132 | 559 | 3040
Canada | 43700 | -- | -- | -- | -- | 4590 | 21900 | 49200 | -- | -- | 2970 | 14100
China | 351000 | 5090 | 50500 | 4860 | 46400 | 4530 | 42800 | 335000 | 2800 | 26400 | 4280 | 34400
Germany | 19700 | 1190 | 6720 | 540 | 2160 | 172 | 566 | 10900 | 234 | 1500 | 1100 | 4380
Hong Kong | 6950 | 727 | 1860 | 158 | 391 | 540 | 2740 | 31800 | 159 | 3460 | 1380 | 7630
India | 4710 | 1000 | 2320 | 109 | 607 | 257 | 674 | 20000 | 1880 | 5530 | 791 | 1940
Japan | 11800 | 379 | 985 | 1120 | 5050 | 204 | 1670 | 9300 | 236 | 478 | 786 | 7040
Korea, Republic of | 17000 | 2580 | 8020 | 475 | 1280 | 559 | 2080 | 14400 | 796 | 2720 | 901 | 3280
Mexico | 3500 | 475 | 1840 | 1 | 5 | 19 | 21 | 507 | 6 | 29 | 54 | 314
Netherlands | 7260 | 400 | 1930 | -- | 120 | 196 | 1770 | 1120 | 19 | 119 | 193 | 844
Pakistan | 2340 | 122 | 204 | 55 | 186 | 2 | 2 | 5780 | -- | 126 | 952 | 3000
Spain | 1220 | 31 | 201 | -- | 107 | -- | 59 | 6280 | 240 | 1020 | 611 | 2910
Taiwan | 5600 | 620 | 2570 | 110 | 370 | 533 | 1570 | 2900 | 98 | 450 | 1570 | 3940
Thailand | 204 | 295 | 956 | 112 | 354 | 406 | 1100 | 472 | 20 | 396 | 2760 | 7520
Other | 9580 | 2090 | 5840 | 2640 | 4370 | 3280 | 8820 | 13600 | 2990 | 5960 | 4110 | 14100
Total | 492000 | 15400 | 85400 | 11300 | 63300 | 15700 | 86800 | 510000 | 9480 | 48300 | 23000 | 108000
-- Zero.
1Data are rounded to no more than three significant digits; may not add to totals shown.
Source: U.S. Census Bureau.