## Text
Copper in December 2018
This workbook includes an embedded Word document and 16 tables (See tabs below).
This icon is linked to an embedded text document.

## T1
TABLE 1
SALIENT STATISTICS OF THE COPPER INDUSTRY IN THE UNITED STATES1
(Metric tons of copper content, unless otherwise specified)
2018
| Source | [5 empty] | January–
| table2 | 2017p | October | November |  | December | December
Production:
Primary:
Mine, recoverable | (2) | 1260000 | 101000 | 103000 | r | 107000 | 1220000
Smelter | (3) | 470000 | 48200 | 45300 |  | 40600 | 536000
Refinery:
Electrolytic, domestic and foreign | (4) | 482000 | 46100 | 50000 |  | 45300 | 538000
Electrowon | (4) | 557000 | 43100 | 43000 |  | 45800 | 532000
Total | (4) | 1040000 | 89200 | 93000 |  | 91200 | 1070000
Secondary recoverable copper:3
Refineries | (5) | 40100 | 4180 | 3370 |  | 3520 | 41200
Ingot makers4 | (5) | 57600 | 4800 | 4800 |  | 4800 | 57600
Brass and wire-rod mills | (5) | 645000 | 56100 | 55300 |  | 53500 | 652000
Foundries, etc.4 | (5) | 46800 | 3900 | 3900 |  | 3900 | 46800
Consumption:
Apparent | (8) | 1870000 | 159000 | 144000 |  | 150000 | 1790000
Refined (reported) | (7) | 1800000 | 152000 | 153000 |  | 140000 | 1810000
Purchased copper-base scrap (gross weight) | (9) | 924000 | 79400 | 78700 |  | 77000 | 932000
Stocks at end of period:
Total refined | (10) | 265000 | 283000 | 258000 |  | 243000 | 243000
Blister, etc. | (10) | 12600 | 8940 | 7380 |  | 24100 | 24100
Price, U.S. producers cathode (cents per pound)5 | (11) | 285.393 | 282.498 | 281.598 |  | 279.026 | 298.737
Imports:6
Ore and concentrates | (13) | 14000 | 2380 | 3120 |  | 2340 | 32200
Refined | (13) | 813000 | 64700 | 51000 |  | 44500 | 778000
Exports:6
Ore and concentrates | (14) | 237000 | 10800 | 37200 |  | 27500 | 253000
Refined | (14) | 94200 | 31000 | 36200 |  | 12400 | 190000
pPreliminary. rRevised.
1Data are rounded to no more than three significant digits, except prices; may not add to totals shown.
2Numbers in parentheses refer to the tables where these data are located.
3Copper recovered from copper-base scrap only.
4Estimated based on the monthly average of 2016 annual data.
5Source: Platts Metals Week.
6Source: U.S. Census Bureau.

## T2
TABLE 2
MINE PRODUCTION OF RECOVERABLE COPPER IN THE UNITED STATES1
(Metric tons)
| Recoverable copper | [5 empty] | Contained copper
Period | Arizona |  | Others2 |  | Total |  | Electrowon |  | Concentrates3 |  | Total
2017:p
December | 76100 |  | 24900 |  | 101000 |  | 47600 |  | 55700 |  | 103000
January–December | 868000 |  | 391000 |  | 1260000 |  | 557000 |  | 730000 |  | 1290000
2018:
January | 68800 |  | 32900 |  | 102000 |  | 46800 |  | 56900 |  | 104000
February | 61500 |  | 27700 |  | 89200 |  | 40600 | r | 50700 |  | 91300
March | 68200 |  | 27900 | r | 96000 |  | 44400 | r | 53700 |  | 98000
April | 65400 |  | 34700 | r | 100000 |  | 43200 |  | 58800 |  | 102000
May | 69300 |  | 29800 |  | 99200 | r | 46000 |  | 55200 |  | 101000
June | 70600 |  | 41900 |  | 113000 |  | 44900 |  | 70100 |  | 115000
July | 66800 |  | 38500 |  | 105000 |  | 46000 |  | 61400 |  | 107000
August | 69100 |  | 38600 |  | 108000 |  | 45500 | r | 64600 |  | 110000
September | 63000 |  | 36800 |  | 99800 |  | 43000 |  | 59100 |  | 102000
October | 64000 | r | 36900 | r | 101000 |  | 43100 |  | 59800 | r | 103000
November | 65200 | r | 38000 |  | 103000 | r | 43000 |  | 62400 | r | 105000
December | 69300 |  | 37300 |  | 107000 |  | 45800 |  | 63000 |  | 109000
January–December | 801000 |  | 421000 |  | 1220000 |  | 532000 |  | 716000 |  | 1250000
pPreliminary. rRevised.
1Data are rounded to no more than three significant digits; may not add to totals shown.
2Includes production from Michigan, Missouri, Montana, Nevada, New Mexico, and Utah.
3Includes copper content of precipitates and other metal concentrates.

## T3
TABLE 3
COPPER PRODUCED AT SMELTERS IN
THE UNITED STATES1, 2
(Metric tons, copper content)
Anode
Period | production
2017:p
December | 37800
January–December | 470000
2018:
January | 53900
February | 42200
March | 41500
April | 44800
May | 39000
June | 45700
July | 47500
August | 46100
September | 40800
October | 48200
November | 45300
December | 40600
January–December | 536000
pPreliminary.
1Includes blister and copper anode from primary or secondary sources.
2Data are rounded to no more than three significant digits; may not add to totals shown.

## T4
TABLE 4
PRODUCTION OF REFINED COPPER, BY SOURCE AND METHOD OF RECOVERY1
(Metric tons)
Primary materials
| Electrolytically | [5 empty] | Total
Period | refined2 | Electrowon |  | Total |  | Scrap | refined
2017:p
December | 30400 | 47600 |  | 77900 |  | 3250 | 81200
January–December | 482000 | 557000 |  | 1040000 |  | 40100 | 1080000
2018:
January | 42800 | 46800 |  | 89600 |  | 3220 | 92800
February | 48500 | 40600 | r | 89000 |  | 3260 | 92300
March | 50400 | 44400 | r | 94800 |  | 3220 | 98000
April | 38700 | 43200 |  | 82000 | r | 3260 | 85200
May | 41600 | 46000 |  | 87600 | r | 3330 | 90900
June | 39800 | 44900 |  | 84700 | r | 3400 | 88000
July | 45900 | 46000 |  | 91900 |  | 3390 | 95300
August | 48400 | 45500 | r | 93900 |  | 3220 | 97100
September | 40200 | 43000 |  | 83200 |  | 3810 | 87000
October | 46100 | 43100 |  | 89200 |  | 4180 | 93400
November | 50000 | 43000 |  | 93000 |  | 3370 | 96400
December | 45300 | 45800 |  | 91200 |  | 3520 | 94700
January–December | 538000 | 532000 |  | 1070000 |  | 41200 | 1110000
pPreliminary. rRevised.
1Data are rounded to no more than three significant digits; may not add to totals shown.
2From domestic and foreign source materials.

## T5
TABLE 5
COPPER RECOVERABLE IN UNALLOYED AND ALLOYED FORM FROM PURCHASED COPPER-BASE SCRAP1
(Metric tons, copper content)
| Refineries2 |  | Ingot makers3 |  | Brass and wire-rod mills |  | Foundries, etc.3
Period | New scrape | Old scrap | New scrap | Old scrap | New scrap | Old scrap | New scrap | Old scrap | Total4
2017:p
December | 1680 | 1570 | 800 | 4000 | 48000 | 2500 | 3060 | 845 | 62400
January–December | 20100 | 20000 | 9600 | 48000 | 608000 | 36900 | 36700 | 10100 | 790000
2018:
January | 1680 | 1540 | 800 | 4000 | 51100 | 3300 | 3060 | 845 | 66300
February | 1680 | 1580 | 800 | 4000 | 50000 | 2940 | 3060 | 845 | 64900
March | 1680 | 1540 | 800 | 4000 | 46800 | 3350 | 3060 | 845 | 62100
April | 1680 | 1580 | 800 | 4000 | 50800 | 3270 | 3060 | 845 | 66100
May | 1680 | 1650 | 800 | 4000 | 53000 | 3180 | 3060 | 845 | 68200
June | 1680 | 1720 | 800 | 4000 | 52400 | 2960 | 3060 | 845 | 67500
July | 1680 | 1710 | 800 | 4000 | 51600 | 3060 | 3060 | 845 | 66800
August | 1680 | 1540 | 800 | 4000 | 51600 | 3220 | 3060 | 845 | 66700
September | 1680 | 2130 | 800 | 4000 | 51900 | 2850 | 3060 | 845 | 67300
October | 1680 | 2500 | 800 | 4000 | 52700 | 3490 | 3060 | 845 | 69000
November | 1680 | 1690 | 800 | 4000 | 53900 | 1470 | 3060 | 845 | 67400
December | 1680 | 1840 | 800 | 4000 | 50800 | 2700 | 3060 | 845 | 65700
January–December | 20100 | 21000 | 9600 | 48000 | 617000 | 35800 | 36700 | 10100 | 798000
eEstimated. pPreliminary.
1Data are rounded to no more than three significant digits; may not add to totals shown.
2Electrolytically refined and fire refined from scrap based on source of material at smelter or refinery level.
3Monthly data estimated based on the monthly average of 2016 annual data.
4Does not include an estimate, based on reported 2016 annual data, of 3,121 tons per month from new scrap and 2,490 tons per month from old scrap of copper recovered from scrap other than copper-base.

## T6
TABLE 6
PRODUCTION, SHIPMENTS, AND STOCKS OF BRASS AND WIRE-ROD SEMIFABRICATES1
(Metric tons, gross weight)
| Production |  | Shipments |  | Stocks, end of period
Period | Brass mills | Wire-rod mills | Brass mills | Wire-rod mills | Brass mills | Wire-rod mills
2017:p
December | 72100 | 92500 | 72000 | 89800 | 29500 | 26800
January–December | 882000 | 1320000 | 881000 | 1320000 | 29500 | 26800
2018:
January | 73600 | 114000 | 73500 | 114000 | 29500 | 26700
February | 72700 | 107000 | 73400 | 107000 | 28800 | 26400
March | 74300 | 115000 | 74000 | 117000 | 29200 | 24200
April | 73600 | 103000 | 73600 | 111000 | 29200 | 16400
May | 73600 | 115000 | 74000 | 113000 | 28800 | 18400
June | 73900 | 118000 | 73800 | 114000 | 28900 | 22200
July | 73400 | 99300 | 73700 | 102000 | 28700 | 19600
August | 73800 | 124000 | 74200 | 120000 | 28300 | 23900
September | 73500 | 110000 | 73300 | 111000 | 28400 | 23000
October | 74300 | 114000 | 73900 | 120000 | 28800 | 16900
November | 73500 | 113000 | 73400 | 109000 | 28900 | 20400
December | 74900 | 99100 | 73000 | 93900 | 30800 | 25600
January–December | 885000 | 1330000 | 884000 | 1330000 | 30800 | 25600
pPreliminary.
1Data are rounded to no more than three significant digits; may not add to totals shown.

## T7
TABLE 7
CONSUMPTION OF REFINED COPPER1
(Metric tons)
| Brass | Wire-rod | Other
Period | mills | mills | plants2 | Total
2017:p
December | 34900 | 91800 | 5070 | 132000
January–December | 420000 | 1320000 | 60800 | 1800000
2018:
January | 34600 | 114000 | 5070 | 154000
February | 35100 | 107000 | 5070 | 147000
March | 34900 | 115000 | 5070 | 155000
April | 35100 | 105000 | 5070 | 145000
May | 34900 | 115000 | 5070 | 155000
June | 34900 | 106000 | 5070 | 146000
July | 34800 | 104000 | 5070 | 144000
August | 35100 | 121000 | 5070 | 161000
September | 35100 | 122000 | 5070 | 162000
October | 34900 | 112000 | 5070 | 152000
November | 34700 | 114000 | 5070 | 153000
December | 34600 | 100000 | 5070 | 140000
January–December | 419000 | 1330000 | 60800 | 1810000
pPreliminary. rRevised.
1Data are rounded to no more than three significant digits; may not add to totals shown.
2Monthly consumption data by ingot makers, chemical plants, foundries, and miscellaneous manufacturers are estimated based on the monthly average of 2016 annual data.

## T8
TABLE 8
U.S. APPARENT CONSUMPTION OF COPPER1
(Metric tons)
| Refined copper | Copper in | Refined general | Refined | Stock change | Apparent
Period | production2 | old scrap3 | imports4 | exports4 | during period | consumption
2017:p
December | 77900 | 11400 | 58900 | 4810 | -728 | 144000
January–December | 1040000 | 145000 | 820000 | 94200 | 42100 | 1870000
2018:
January | 89600 | 12200 | 81100 | 9550 | 20300 | 153000
February | 89000 | 11900 | 77500 | 7270 | -2750 | 174000
March | 94800 | 12200 | 75200 | 12100 | 14000 | 156000
April | 82000 | 12200 | 62400 | 13700 | 17700 | 125000
May | 87600 | 12200 | 64600 | 13800 | 8150 | 142000
June | 84700 | 12000 | 66200 | 11200 | 21000 | 131000
July | 91900 | 12100 | 59500 | 11300 | 13500 | 139000
August | 93900 | 12100 | 48300 | 15700 | -10200 | 149000
September | 83200 | 12300 | 62300 | 15600 | -30900 | 173000
October | 89200 | 13300 | 54400 | 31000 | -32900 | 159000
November | 93000 | 10500 | 51000 | 36200 | -25700 | 144000
December | 91200 | 11900 | 44800 | 12400 | -14300 | 150000
January–December | 1070000 | 145000 | 747000 | 190000 | -22200 | 1790000
pPreliminary.
1Data are rounded to no more than three significant digits; may not add to totals shown.
2Includes electrowon production and electrolytically-refined copper from primary materials. All refined copper consumed in scrap form is included in "Copper in old scrap."
3Includes reported monthly production of copper from old scrap of copper-base, an estimate for annual reporters, and a monthly average of copper from non-copper-base materials based on 2016 annual data.
4Source: U.S. Census Bureau.

## T9
TABLE 9
CONSUMPTION OF PURCHASED COPPER-BASE SCRAP1
(Metric tons, gross weight)
| Smelters |  |  |  | Brass and
| and refineries |  | Ingot makers2 |  | wire-rod mills3 |  | Foundries, etc.2 |  | Total scrap
Period | New scrape | Old scrap | New scrap | Old scrap | New scrap | Old scrap | New scrap | Old scrap | used
2017:p
December | 1730 | 1620 | 2060 | 5130 | 55900 | 2560 | 3660 | 956 | 73600
January–December | 20800 | 19300 | 24700 | 61600 | 704000 | 38000 | 43900 | 11500 | 924000
2018:
January | 1730 | 1590 | 2060 | 5130 | 59000 | 3380 | 3660 | 956 | 77500
February | 1730 | 1630 | 2060 | 5130 | 57900 | 3010 | 3660 | 956 | 76100
March | 1730 | 1590 | 2060 | 5130 | 54700 | 3450 | 3660 | 956 | 73300
April | 1730 | 1630 | 2060 | 5130 | 58800 | 3380 | 3660 | 956 | 77400
May | 1730 | 1700 | 2060 | 5130 | 61000 | 3270 | 3660 | 956 | 79500
June | 1730 | 1770 | 2060 | 5130 | 60400 | 3030 | 3660 | 956 | 78700
July | 1730 | 1770 | 2060 | 5130 | 59600 | 3110 | 3660 | 956 | 78100
August | 1730 | 1590 | 2060 | 5130 | 59600 | 3320 | 3660 | 956 | 78000
September | 1730 | 2200 | 2060 | 5130 | 59900 | 2970 | 3660 | 956 | 78600
October | 1730 | 1590 | 2060 | 5130 | 60700 | 3580 | 3660 | 956 | 79400
November | 1730 | 1750 | 2060 | 5130 | 61900 | 1510 | 3660 | 956 | 78700
December | 1730 | 1900 | 2060 | 5130 | 58700 | 2770 | 3660 | 956 | 77000
January–December | 20700 | 20700 | 24700 | 61600 | 712000 | 36800 | 43900 | 11500 | 932000
eEstimated. pPreliminary.
1Data are rounded to no more than three significant digits; may not add to totals shown.
2Monthly data estimated based on the monthly average of 2016 annual data.
3Consumption at brass and wire-rod mills assumed equal to receipts.

## T10
TABLE 10
COPPER STOCKS AT END OF PERIOD1
(Metric tons)
Refined copper
| Crude |  | Wire-rod |  |  |  |  | Total
Period | copper2 | Refineries3 | mills3 | Brass mills3 | Other4 | Comex | LME5 | refined
2017:p
December | 12600 | 5840 | 27800 | 7870 | 5470 | 191000 | 27100 | 265000
2018:
January | 15000 | 6190 | 25500 | 8040 | 5470 | 202000 | 38800 | 286000
February | 14600 | 7690 | 19400 | 7880 | 5470 | 209000 | 33200 | 283000
March | 9010 | 4790 | 19900 | 8000 | 5470 | 211000 | 47600 | 297000
April | 9880 | 4500 | 15000 | 7870 | 5470 | 225000 | 57000 | 315000
May | 8130 | 4960 | 16800 | 8190 | 5470 | 210000 | 77200 | 323000
June | 14300 | 3590 | 16100 | 7980 | 5470 | 203000 | 108000 | 344000
July | 9670 | 4980 | 28700 | 8180 | 5470 | 186000 | 124000 | 357000
August | 9010 | 4600 | 22600 | 7890 | 5470 | 172000 | 134000 | 347000
September | 9110 | 3120 | 18500 | 7710 | 5470 | 156000 | 125000 | 316000
October | 8940 | 4290 | 19900 | 7460 | 5470 | 142000 | 104000 | 283000
November | 7380 | 5580 | 19000 | 7660 | 5470 | 123000 | 96900 | 258000
December | 24100 | 3850 | 22200 | 8210 | 5470 | 99600 | 104000 | 243000
pPreliminary.
1Data are rounded to no more than three significant digits; may not add to totals shown.
2Copper content of blister and anode.
3Stocks of refined copper as reported; no estimates are made for nonrespondents.
4Monthly estimates based on 2016 annual data, comprising stocks at ingot makers, chemical plants, foundries, and miscellaneous manufacturers.
5London Metal Exchange Ltd., U.S. warehouses.

## T11
TABLE 11
AVERAGE PRICE OF COPPER IN THE UNITED STATES
AND ON THE LONDON METAL EXCHANGE
(Cents per pound)
|  | Comex | LME
| U.S. producers | first | cash price
Period | cathode1 | position2 | Grade A
2017:
December | 314.825 | 309.825 | 308.471
Year | 285.393 | 280.425 | 279.518
2018:
January | 324.64 | 319.39 | 321.137
February | 322.495 | 316.745 | 317.574
March | 312.083 | 306.683 | 308.227
April | 314.129 | 308.754 | 310.169
May | 312.402 | 306.402 | 309.409
June | 318.152 | 311.714 | 315.436
July | 285.626 | 279.126 | 283.387
August | 276.087 | 269.387 | 273.936
September | 276.107 | 269.232 | 273.044
October | 282.498 | 275.935 | 281.918
November | 281.598 | 275.098 | 280.882
December | 279.026 | 272.338 | 276.397
January–December | 298.7369 | 292.567 | 295.9597
1Sum of "Comex high grade first position" and "NY dealer premium cathode."
2Listed as "Comex high grade first position."
Source: Platts Metals Week.

## T12
TABLE 12
AVERAGE BUYING PRICES FOR COPPER SCRAP
(Cents per pound)
Dealers (New York)
Red brass
| Brass mills | Refiners | No. 2 | turnings and
Period | No. 1 scrap | No. 2 scrap | scrap | borings
2017:
December | 298.58 | 271.05 | 206 | 157
Year | 271.69 | 245.68 | 189.25 | 149.55
2018:
January | 308.14 | 279 | 215.79 | 160.81
February | 304.63 | 275.68 | 217.5 | 161
March | 295.18 | 268.32 | 213.5 | 160
April | 299.33 | 274.36 | 209.02 | 158
May | 297.5 | 271.68 | 208.59 | 158.55
June | 301.67 | 274.14 | 214.17 | 160.57
July | 269.95 | 239.48 | 198.93 | 151.29
August | 261 | 229.07 | 187.8 | 145.43
September | 261.16 | 228.5 | 178.45 | 141.47
October | 267.65 | 239.8 | 187.5 | 141
November | 267.5 | 240.1 | 185 | 130
December | 264.52 | 238.72 | 187.5 | 141
January–December | 283.1858 | 254.9042 | 200.3125 | 150.76
Source: American Metal Market.

## T13
TABLE 13
U.S. IMPORTS FOR CONSUMPTION OF COPPER (UNMANUFACTURED), BY CLASS1
(Metric tons, copper content)
| Ore and concentrates2 |  |  | Matte, ash, and precipitates3 |  |  | Blister and anodes |  |  | Refined
|  | 2018 |  |  | 2018 |  |  | 2018 |  |  | 2018
Country or |  |  | January– |  |  | January– |  |  | January– |  |  | January–
locality | 2017 | December | December | 2017 | December | December | 2017 | December | December | 2017 | December | December
Belgium | -- | -- | -- | 69 | -- | 283 | -- | -- | -- | (4) | -- | 10100
Bolivia | -- | -- | -- | -- | -- | -- | -- | -- | -- | 1560 | -- | 1460
Brazil | -- | -- | -- | -- | -- | -- | -- | -- | -- | 3580 | -- | 297
Canada | 6 | -- | 40 | 284 | 2 | 570 | -- | (4) | (4) | 209000 | 11600 | 172000
Chile | -- | -- | -- | -- | -- | -- | -- | -- | -- | 486000 | 22000 | 483000
China | -- | -- | 8 | 33 | -- | 2 | -- | -- | -- | 50 | 6 | 111
Congo (Kinshasa) | -- | -- | -- | -- | -- | -- | -- | -- | -- | 9190 | -- | 3380
Finland | -- | -- | -- | -- | -- | -- | 359 | -- | 292 | 4 | -- | --
Germany | -- | -- | -- | 7 | -- | -- | (4) | -- | (4) | 2310 | 117 | 1260
India | -- | -- | -- | -- | -- | -- | -- | -- | -- | 224 | -- | (4)
Japan | -- | -- | -- | 76 | -- | 10 | 2 | (4) | 2 | 4630 | 430 | 3990
Malaysia | -- | -- | -- | -- | -- | -- | 126 | -- | 54 | -- | -- | --
Mexico | 14000 | 2340 | 32200 | 588 | 64 | 539 | -- | -- | -- | 75200 | 5920 | 63000
Netherlands | -- | -- | -- | 166 | 6 | 115 | 3 | -- | 2 | 3 | -- | (4)
Peru | -- | -- | -- | -- | -- | -- | -- | -- | -- | 18000 | 4010 | 19100
South Africa | -- | -- | -- | -- | -- | -- | -- | -- | -- | 1510 | -- | 963
Other | 9 | -- | -- | 397 | 48 | 157 | 14 | (4) | 5 | 1230 | 407 | 19200
Total | 14000 | 2340 | 32200 | 1620 | 120 | 1680 | 504 | 1 | 355 | 813000 | 44500 | 778000
rRevised. -- Zero.
1Data are rounded to no more than three significant digits; may not add to totals shown.
2Copper ore and concentrates only; excludes copper contained in ore and concentrates of other metals.
3Copper matte, ash, and precipitates only; excludes the copper content of mattes and ashes of other metals.
4Less than ½ unit.
Source: U.S. Census Bureau.

## T14
TABLE 14
U.S. EXPORTS OF COPPER (UNMANUFACTURED), BY CLASS1
(Metric tons, copper content)
| Ore and concentrates2 |  |  | Matte, ash, and precipitates3 |  |  | Blister and anodes |  |  | Refined
|  | 2018 |  |  | 2018 |  |  | 2018 |  |  |  | 2018
Country or |  |  | January– |  |  | January– |  |  | January– |  |  |  | January–
locality | 2017 | December | December | 2017 | December | December | 2017 | December | December | 2017 |  | December | December
Belgium | -- | 20 | 20 | 4860 | 139 | 2170 | 447 | 15 | 226 | -- | r | -- | --
Canada | 23500 | 963 | 17200 | 17300 | 1360 | 19500 | 3290 | 232 | 4320 | 18300 |  | 4690 | 37400
China | 70800 | -- | 47500 | 392 | 51 | 1650 | 249 | 21 | 210 | 10100 |  | 2050 | 47600
Germany | -- | -- | 4810 | 576 | 109 | 1130 | 215 | 21 | 282 | 14 |  | -- | 2
Hong Kong | -- | -- | -- | -- | -- | -- | 1110 | -- | 462 | 1 |  | -- | (4)
India | 1 | -- | -- | (4) | -- | 44 | 730 | 34 | 585 | 15 |  | -- | 9
Italy | -- | -- | 1 | 73 | -- | 10 | 325 | 40 | 281 | 14 |  | 1 | 24
Japan | 1540 | 7720 | 13500 | 189 | 58 | 230 | 80 | -- | 36 | 16 |  | (4) | 14
Korea, Republic of | 99 | -- | 4690 | 397 | 54 | 817 | 1780 | 158 | 1680 | 2460 |  | 150 | 2200
Mexico | 141000 | 17600 | 147000 | 99 | -- | 1430 | 102 | -- | 80 | 62600 |  | 5470 | 102000
Singapore | -- | -- | -- | -- | 2 | 8 | 40 | 1 | 41 | 5 |  | -- | 3
Spain | -- | -- | 10500 | 124 | -- | 210 | 121 | -- | 101 | 1 |  | -- | 1
Switzerland | -- | -- | -- | -- | -- | -- | 31 | 1 | 18 | 5 |  | 1 | 5
Taiwan | -- | -- | -- | 146 | 118 | 152 | 122 | -- | 40 | 19 |  | -- | 12
Vietnam | -- | -- | -- | -- | -- | -- | -- | -- | -- | 503 |  | -- | 1
Other | 137 | 1200 | 7860 | 1090 | 316 | 2590 | 1040 | 14 | 687 | 142 |  | 4 | 342
Total | 237000 | 27500 | 253000 | 25200 | 2210 | 29900 | 9690 | 536 | 9060 | 94200 |  | 12400 | 190000
rRevised. -- Zero.
1Data are rounded to no more than three significant digits; may not add to totals shown.
2Copper ore and concentrates only; excludes copper contained in ore and concentrates of other metals.
3Copper matte, ash, and precipitates only; excludes the copper content of mattes and ashes of other metals.
4Less than ½ unit.
Source: U.S. Census Bureau.

## T15
TABLE 15
U.S. IMPORTS FOR CONSUMPTION OF COPPER SCRAP1
(Metric tons, gross weight)
| Unalloyed |  |  | Alloyed
|  | 2018 |  |  | 2018
Country or |  |  | January– |  |  | January–
locality | 2017 | December | December | 2017 | December | December
Canada | 18900 | 1420 | 16800 | 81900 | 5410 | 72000
Chile | 57 | -- | 177 | 301 | -- | 321
Colombia | 598 | -- | 367 | 1360 | 59 | 926
Costa Rica | 636 | 89 | 459 | 1060 | 65 | 750
Guatemala | 36 | 3 | 92 | 446 | 34 | 501
Honduras | 61 | 2 | 5 | 352 | 112 | 589
Mexico | 10400 | 730 | 10800 | 35300 | 3100 | 38600
Nicaragua | 38 | -- | 19 | 321 | -- | 225
Pakistan | 694 | -- | 567 | -- | -- | --
Panama | 1440 | 14 | 1020 | 790 | 43 | 640
Venezuela | 958 | -- | 2540 | 1870 | 26 | 646
Other | 1720 | 152 | 1660 | 6190 | 605 | 7530
Total | 35500 | 2410 | 34600 | 130000 | 9450 | 123000
-- Zero.
1Data are rounded to no more than three significant digits; may not add to totals shown.
Source: U.S. Census Bureau.

## T16
TABLE 16
U.S. EXPORTS OF COPPER SCRAP1
(Metric tons, gross weight)
| Unalloyed | [6 empty] | Alloyed
|  | 2018 | [6 empty] | 2018
|  | No. 1 |  | No. 2 |  | Other |  |  | Segregated |  | Unsegregated
Country or |  |  | January– |  | January– |  | January– |  |  | January– |  | January–
locality | 2017 | December | December | December | December | December | December | 2017 | December | December | December | December
Belgium | 7870 | 706 | 6810 | 1150 | 9290 | 267 | 3420 | 8560 | 127 | 991 | 1490 | 10800
Canada | 43800 | -- | -- | -- | -- | 2880 | 51900 | 49700 | -- | -- | 2720 | 38700
China | 352000 | 1570 | 64400 | 1070 | 64700 | 2070 | 65600 | 336000 | 809 | 36500 | 951 | 43500
Germany | 19700 | 1390 | 16800 | 791 | 5500 | 89 | 1530 | 10900 | -- | 2330 | 788 | 11000
Hong Kong | 5580 | 425 | 5330 | 625 | 2950 | 966 | 11900 | 30800 | 399 | 6880 | 643 | 16200
India | 4810 | 319 | 7310 | 271 | 3820 | 550 | 2870 | 20100 | 2410 | 23000 | 2110 | 11400
Japan | 11800 | 582 | 4870 | 2440 | 19200 | 837 | 5030 | 9300 | 888 | 5280 | 2330 | 21400
Korea, Republic of | 17200 | 2250 | 25800 | 1190 | 8290 | 1370 | 11200 | 14100 | 1080 | 10900 | 3130 | 15000
Mexico | 3500 | 57 | 3700 | 15 | 20 | -- | 80 | 507 | -- | 51 | 26 | 884
Netherlands | 7260 | 35 | 3540 | 134 | 467 | 256 | 4020 | 1120 | -- | 119 | 460 | 2160
Pakistan | 3790 | 92 | 1210 | 79 | 535 | -- | 8 | 5780 | 17 | 270 | 1670 | 16200
Spain | 1220 | 4 | 364 | 161 | 313 | 20 | 119 | 6280 | 454 | 2590 | 567 | 7480
Taiwan | 5750 | 1220 | 7970 | 268 | 4090 | 364 | 4960 | 2900 | 671 | 4880 | 1700 | 13300
Thailand | 204 | 49 | 1210 | 2 | 441 | 38 | 1550 | 472 | -- | 561 | 179 | 10800
Other | 9690 | 3930 | 26700 | 1450 | 15900 | 4670 | 34000 | 13600 | 2910 | 27000 | 11900 | 63000
Total | 494000 | 12600 | 176000 | 9640 | 135000 | 14400 | 198000 | 510000 | 9770 | 121000 | 30700 | 282000
-- Zero.
1Data are rounded to no more than three significant digits; may not add to totals shown.
2Less than ½ unit.
Source: U.S. Census Bureau.