## Text
Copper in August 2019
This workbook includes an embedded Word document and 16 tables (See tabs below).
This icon is linked to an embedded text document.

## T1
TABLE 1
SALIENT STATISTICS OF THE COPPER INDUSTRY IN THE UNITED STATES1
(Metric tons of copper content, unless otherwise specified)
2019
| Source |  |  |  |  | January–
| table2 | 2018p | June | July | August | August
Production:
Primary:
Mine, recoverable | (2) | 1220000 | 106000 | 117000 | 114000 | 847000
Smelter | (3) | 536000 | 51800 | 34500 | 49200 | 312000
Refinery:
Electrolytic, domestic and foreign | (4) | 538000 | 40600 | 45100 | 41800 | 294000
Electrowon | (4) | 532000 | 45900 | 47600 | 46500 | 353000
Total | (4) | 1070000 | 86500 | 92600 | 88300 | 646000
Secondary recoverable copper:3
Refineries | (5) | 41200 | 3480 | 3860 | 5860 | 31300
Ingot makers4 | (5) | 56800 | 4730 | 4730 | 4730 | 37900
Brass and wire-rod mills | (5) | 652000 | 54900 | 52700 | 55800 | 439000
Foundries, etc.4 | (5) | 36300 | 3030 | 3030 | 3030 | 24200
Consumption:
Apparent | (8) | 1800000 | 150000 | 154000 | 145000 | 1210000
Refined (reported) | (7) | 1810000 | 150000 | 147000 | 155000 | 1230000
Purchased copper-base scrap (gross weight) | (9) | 918000 | 77500 | 75600 | 80900 | 623000
Stocks at end of period:
Total refined | (10) | 243000 | 107000 | 117000 | 119000 | 119000
Blister, etc. | (10) | 9230 | 13600 | 15500 | 14500 | 14500
Price, U.S. producers cathode (cents per pound)5 | (11) | 298.737 | 274.968 | 275.657 | 264.293 | 282.957625
Imports:6
Ore and concentrates | (13) | 32200 | 7360 | 3240 | 2270 | 22300
Refined | (13) | 778000 | 55200 | 68200 | 50600 | 427000
Exports:6
Ore and concentrates | (14) | 253000 | 27900 | 25800 | 28100 | 223000
Refined | (14) | 190000 | 13800 | 9810 | 6960 | 91100
pPreliminary.
1Data are rounded to no more than three significant digits, except prices; may not add to totals shown.
2Numbers in parentheses refer to the tables where these data are located.
3Copper recovered from copper-base scrap only.
4Estimated based on the monthly average of 2017 annual data.
5Source: Platts Metals Week.
6Source: U.S. Census Bureau.

## T2
TABLE 2
MINE PRODUCTION OF RECOVERABLE COPPER IN THE UNITED STATES1
(Metric tons)
| Recoverable copper |  |  | Contained copper
Period | Arizona | Others2 | Total | Electrowon | Concentrates3 | Total
2018:p
January–August | 540000 | 272000 | 812000 | 357000 | 471000 | 829000
August | 69100 | 38600 | 108000 | 45500 | 64600 | 110000
September | 63000 | 36800 | 99800 | 43000 | 59100 | 102000
October | 64000 | 36900 | 101000 | 43100 | 59800 | 103000
November | 65200 | 38000 | 103000 | 43000 | 62400 | 105000
December | 69300 | 37300 | 107000 | 45800 | 63000 | 109000
January–December | 801000 | 421000 | 1220000 | 532000 | 716000 | 1250000
2019:
January | 67900 | 29900 | 97800 | 42400 | 57600 | 99900
February | 63600 | 33500 | 97100 | 39800 | 59500 | 99200
March | 72300 | 35500 | 108000 | 44600 | 65700 | 110000
April | 69700 | 31600 | 101000 | 41300 | 62300 | 104000
May | 71500 | 33700 | 105000 | 44700 | 62800 | 108000
June | 73400 | 32400 | 106000 | 45900 | 62100 | 108000
July | 79200 | 38000 | 117000 | 47600 | 72300 | 120000
August | 77300 | 37200 | 114000 | 46500 | 70500 | 117000
January–August | 575000 | 272000 | 847000 | 353000 | 513000 | 865000
pPreliminary.
1Data are rounded to no more than three significant digits; may not add to totals shown.
2Includes production from Michigan, Missouri, Montana, Nevada, New Mexico, and Utah.
3Includes copper content of precipitates and other metal concentrates.

## T3
TABLE 3
COPPER PRODUCED AT SMELTERS IN
THE UNITED STATES1, 2
(Metric tons, copper content)
Anode
Period | production
2018:p
January–August | 361000
August | 46100
September | 40800
October | 48200
November | 45300
December | 40600
January–December | 536000
2019:
January | 34700
February | 17700
March | 37000
April | 32900
May | 54100
June | 51800
July | 34500
August | 49200
January–August | 312000
pPreliminary.
1Includes blister and copper anode from primary or secondary sources.
2Data are rounded to no more than three significant digits; may not add to totals shown.

## T4
TABLE 4
PRODUCTION OF REFINED COPPER, BY SOURCE AND METHOD OF RECOVERY1
(Metric tons)
Primary materials
| Electrolytically |  |  |  | Total
Period | refined2 | Electrowon | Total | Scrap | refined
2018:p
January–August | 356000 | 357000 | 713000 | 26300 | 740000
August | 48400 | 45500 | 93900 | 3220 | 97100
September | 40200 | 43000 | 83200 | 3810 | 87000
October | 46100 | 43100 | 89200 | 4180 | 93400
November | 50000 | 43000 | 93000 | 3370 | 96400
December | 45300 | 45800 | 91200 | 3520 | 94700
January–December | 538000 | 532000 | 1070000 | 41200 | 1110000
2019:
January | 37100 | 42400 | 79500 | 3770 | 83200
February | 25000 | 39800 | 64800 | 3330 | 68100
March | 27800 | 44600 | 72400 | 3950 | 76300
April | 38100 | 41300 | 79400 | 3600 | 83000
May | 38300 | 44700 | 83000 | 3470 | 86500
June | 40600 | 45900 | 86500 | 3480 | 90000
July | 45100 | 47600 | 92600 | 3860 | 96500
August | 41800 | 46500 | 88300 | 5860 | 94100
January–August | 294000 | 353000 | 646000 | 31300 | 678000
pPreliminary.
1Data are rounded to no more than three significant digits; may not add to totals shown.
2From domestic and foreign source materials.

## T5
TABLE 5
COPPER RECOVERABLE IN UNALLOYED AND ALLOYED FORM FROM PURCHASED COPPER-BASE SCRAP1
(Metric tons, copper content)
| Refineries2 |  | Ingot makers3 |  | Brass and wire-rod mills |  | Foundries, etc.3
Period | New scrape | Old scrap | New scrap | Old scrap | New scrap | Old scrap | New scrap | Old scrap | Total4
2018:p
January–August | 13400 | 12900 | 5680 | 32200 | 407000 | 25300 | 17600 | 6640 | 521000
August | 1680 | 1540 | 710 | 4020 | 51600 | 3220 | 2200 | 830 | 65700
September | 1680 | 2130 | 710 | 4020 | 51900 | 2850 | 2200 | 830 | 66300
October | 1680 | 2500 | 710 | 4020 | 52700 | 3490 | 2200 | 830 | 68100
November | 1680 | 1690 | 710 | 4020 | 53900 | 1470 | 2200 | 830 | 66500
December | 1680 | 1840 | 710 | 4020 | 50800 | 2700 | 2200 | 830 | 64800
January–December | 20100 | 21000 | 8520 | 48300 | 617000 | 35800 | 26400 | 9960 | 787000
2019:
January | 1680 | 2100 | 710 | 4020 | 52100 | 3520 | 2200 | 830 | 67200
February | 1680 | 1660 | 710 | 4020 | 51900 | 3170 | 2200 | 830 | 66200
March | 1680 | 2270 | 710 | 4020 | 52200 | 3310 | 2200 | 830 | 67200
April | 1680 | 1930 | 710 | 4020 | 51400 | 3340 | 2200 | 830 | 66100
May | 1680 | 1790 | 710 | 4020 | 51600 | 3330 | 2200 | 830 | 66100
June | 1680 | 1800 | 710 | 4020 | 51400 | 3550 | 2200 | 830 | 66100
July | 1680 | 2190 | 710 | 4020 | 49100 | 3590 | 2200 | 830 | 64300
August | 1680 | 4180 | 710 | 4020 | 52800 | 3030 | 2200 | 830 | 69400
January–August | 13400 | 17900 | 5680 | 32200 | 412000 | 26800 | 17600 | 6640 | 533000
eEstimated. pPreliminary.
1Data are rounded to no more than three significant digits; may not add to totals shown.
2Electrolytically refined and fire refined from scrap based on source of material at smelter or refinery level.
3Monthly data estimated based on the monthly average of 2017 annual data.
4Does not include an estimate, based on reported 2017 annual data, of 3,190 tons per month from new scrap and 2,560 tons per month from old scrap of copper recovered from scrap other than copper-base.

## T6
TABLE 6
PRODUCTION, SHIPMENTS, AND STOCKS OF BRASS AND WIRE-ROD SEMIFABRICATES1
(Metric tons, gross weight)
| Production |  | Shipments |  | Stocks, end of period
Period | Brass mills | Wire-rod mills | Brass mills | Wire-rod mills | Brass mills | Wire-rod mills
2018:p
January–August | 589000 | 896000 | 590000 | 899000 | 28300 | 23900
August | 73800 | 124000 | 74200 | 120000 | 28300 | 23900
September | 73500 | 110000 | 73300 | 111000 | 28400 | 23000
October | 74300 | 114000 | 73900 | 120000 | 28800 | 16900
November | 73500 | 113000 | 73400 | 108000 | 28900 | 21300
December | 73800 | 97700 | 73000 | 92100 | 29700 | 27000
January–December | 884000 | 1330000 | 884000 | 1330000 | 29700 | 27000
2019:
January | 74200 | 113000 | 73800 | 116000 | 30000 | 23700
February | 73500 | 103000 | 73600 | 110000 | 29900 | 17100
March | 74200 | 117000 | 73800 | 112000 | 30400 | 22400
April | 73700 | 104000 | 73900 | 111000 | 30200 | 23800
May | 73800 | 116000 | 74100 | 112000 | 29800 | 28400
June | 73600 | 109000 | 73500 | 116000 | 30000 | 22100
July | 70300 | 110000 | 70900 | 113000 | 29400 | 25200
August | 73800 | 112000 | 73700 | 116000 | 29500 | 22700
January–August | 587000 | 885000 | 587000 | 904000 | 29500 | 22700
pPreliminary.
1Data are rounded to no more than three significant digits; may not add to totals shown.

## T7
TABLE 7
CONSUMPTION OF REFINED COPPER1
(Metric tons)
| Brass | Wire-rod | Other
Period | mills | mills | plants2 | Total
2018:p
January–August | 279000 | 886000 | 41400 | 1210000
August | 35100 | 121000 | 5170 | 161000
September | 35100 | 122000 | 5170 | 163000
October | 34900 | 112000 | 5170 | 152000
November | 34700 | 113000 | 5170 | 153000
December | 34600 | 98000 | 5170 | 138000
January–December | 419000 | 1330000 | 62100 | 1810000
2019:
January | 34900 | 116000 | 5170 | 156000
February | 34800 | 106000 | 5170 | 146000
March | 34900 | 123000 | 5170 | 163000
April | 34900 | 119000 | 5170 | 159000
May | 35400 | 114000 | 5170 | 154000
June | 34200 | 110000 | 5170 | 150000
July | 34100 | 107000 | 5170 | 147000
August | 34000 | 116000 | 5170 | 155000
January–August | 277000 | 912000 | 41400 | 1230000
pPreliminary.
1Data are rounded to no more than three significant digits; may not add to totals shown.
2Monthly consumption data by ingot makers, chemical plants, foundries, and miscellaneous manufacturers are estimated based on the monthly average of 2017 annual data.

## T8
TABLE 8
U.S. APPARENT CONSUMPTION OF COPPER1
(Metric tons)
| Refined copper | Copper in | Refined general | Refined | Stock change | Apparent
Period | production2 | old scrap3 | imports4 | exports4 | during period | consumption
2018:p
January–August | 713000 | 97400 | 535000 | 94600 | 81600 | 1170000
August | 93900 | 12200 | 48300 | 15700 | -10200 | 149000
September | 83200 | 12400 | 62300 | 15600 | -30900 | 173000
October | 89200 | 13400 | 54400 | 31000 | -32900 | 159000
November | 93000 | 10600 | 51000 | 36200 | -25400 | 144000
December | 91200 | 12000 | 44800 | 12400 | -14900 | 150000
January–December | 1070000 | 146000 | 747000 | 190000 | -22500 | 1800000
2019:
January | 79500 | 13000 | 57600 | 12600 | -13800 | 151000
February | 64800 | 12200 | 37000 | 13100 | -37900 | 139000
March | 72400 | 13000 | 39900 | 10200 | -56500 | 172000
April | 79400 | 12700 | 65000 | 13500 | -6390 | 150000
May | 83000 | 12500 | 52000 | 11000 | -11300 | 148000
June | 86500 | 12800 | 54800 | 13800 | -10100 | 150000
July | 92600 | 13200 | 68200 | 9810 | 10000 | 154000
August | 88300 | 14600 | 51100 | 6960 | 1810 | 145000
January–August | 646000 | 104000 | 426000 | 91100 | -124000 | 1210000
pPreliminary.
1Data are rounded to no more than three significant digits; may not add to totals shown.
2Includes electrowon production and electrolytically-refined copper from primary materials. All refined copper consumed in scrap form is included in "Copper in old scrap."
3Includes reported monthly production of copper from old scrap of copper-base, an estimate for annual reporters, and a monthly average of copper from non-copper-base materials based on 2017 annual data.
4Source: U.S. Census Bureau.

## T9
TABLE 9
CONSUMPTION OF PURCHASED COPPER-BASE SCRAP1
(Metric tons, gross weight)
| Smelters |  |  |  | Brass and
| and refineries |  | Ingot makers2 |  | wire-rod mills3 |  | Foundries, etc.2 |  | Total scrap
Period | New scrape | Old scrap | New scrap | Old scrap | New scrap | Old scrap | New scrap | Old scrap | used
2018:p
January–August | 13800 | 13300 | 16200 | 40300 | 471000 | 25900 | 21000 | 7480 | 609000
August | 1730 | 1590 | 2030 | 5040 | 59600 | 3320 | 2620 | 935 | 76800
September | 1730 | 2200 | 2030 | 5040 | 59900 | 2970 | 2620 | 935 | 77500
October | 1730 | 1590 | 2030 | 5040 | 60700 | 3580 | 2620 | 935 | 78200
November | 1730 | 1750 | 2030 | 5040 | 61900 | 1510 | 2620 | 935 | 77500
December | 1730 | 1900 | 2030 | 5040 | 58700 | 2770 | 2620 | 935 | 75800
January–December | 20800 | 20700 | 24400 | 60500 | 712000 | 36800 | 31500 | 11200 | 918000
2019:
January | 1730 | 2160 | 2030 | 5040 | 60100 | 3610 | 2620 | 935 | 78300
February | 1730 | 1710 | 2030 | 5040 | 59900 | 3260 | 2620 | 935 | 77200
March | 1730 | 2340 | 2030 | 5040 | 60200 | 3410 | 2620 | 935 | 78300
April | 1730 | 1990 | 2030 | 5040 | 59400 | 3450 | 2620 | 935 | 77200
May | 1730 | 1850 | 2030 | 5040 | 59700 | 3540 | 2620 | 935 | 77500
June | 1730 | 1850 | 2030 | 5040 | 59400 | 3910 | 2620 | 935 | 77500
July | 1730 | 2260 | 2030 | 5040 | 57100 | 3880 | 2620 | 935 | 75600
August | 1730 | 4310 | 2030 | 5040 | 61000 | 3240 | 2620 | 935 | 80900
January–August | 13800 | 18500 | 16200 | 40300 | 477000 | 28300 | 21000 | 7480 | 623000
eEstimated. pPreliminary.
1Data are rounded to no more than three significant digits; may not add to totals shown.
2Monthly data estimated based on the monthly average of 2017 annual data.
3Consumption at brass and wire-rod mills assumed equal to receipts.

## T10
TABLE 10
COPPER STOCKS AT END OF PERIOD1
(Metric tons)
Refined copper
| Crude |  | Wire-rod |  |  |  |  | Total
Period | copper2 | Refineries3 | mills3 | Brass mills3 | Other4 | Comex | LME5 | refined
2018:p
August | 9010 | 4600 | 22600 | 7890 | 5350 | 172000 | 134000 | 347000
September | 9110 | 3120 | 18500 | 7710 | 5350 | 156000 | 125000 | 316000
October | 8940 | 4290 | 19900 | 7460 | 5350 | 142000 | 104000 | 283000
November | 7380 | 5580 | 19200 | 7660 | 5350 | 123000 | 96900 | 258000
December | 9230 | 3850 | 21800 | 8210 | 5350 | 99600 | 104000 | 243000
2019:
January | 9550 | 2700 | 19700 | 8370 | 5350 | 76100 | 117000 | 229000
February | 10200 | 2750 | 32300 | 8270 | 5350 | 51200 | 91300 | 191000
March | 15000 | 2970 | 24800 | 8400 | 5350 | 38700 | 54400 | 135000
April | 8860 | 6630 | 28100 | 8370 | 5350 | 31100 | 48600 | 128000
May | 9210 | 3550 | 23200 | 7250 | 5350 | 28700 | 49000 | 117000
June | 13600 | 5000 | 20700 | 7120 | 5350 | 30700 | 38000 | 107000
July | 15500 | 4350 | 25000 | 7070 | 5350 | 36000 | 39200 | 117000
August | 14500 | 5280 | 15400 | 6930 | 5350 | 40000 | 45700 | 119000
pPreliminary.
1Data are rounded to no more than three significant digits; may not add to totals shown.
2Copper content of blister and anode.
3Stocks of refined copper as reported; no estimates are made for nonrespondents.
4Monthly estimates based on 2017 annual data, comprising stocks at ingot makers, chemical plants, foundries, and miscellaneous manufacturers.
5London Metal Exchange Ltd., U.S. warehouses.

## T11
TABLE 11
AVERAGE PRICE OF COPPER IN THE UNITED STATES
AND ON THE LONDON METAL EXCHANGE
(Cents per pound)
|  | Comex | LME
| U.S. producers | first | cash price
Period | cathode1 | position2 | Grade A
2018:
August | 276.087 | 269.387 | 273.936
September | 276.107 | 269.232 | 273.044
October | 282.498 | 275.935 | 281.918
November | 281.598 | 275.098 | 280.882
December | 279.026 | 272.338 | 276.397
Year | 298.737 | 292.567 | 295.96
2019:
January | 275.588 | 268.238 | 269.052
February | 293.129 | 285.566 | 284.754
March | 297.974 | 289.974 | 292.58082
April | 299.82 | 292.007 | 292.317
May | 282.232 | 274.282 | 273.412
June | 274.968 | 267.843 | 266.166
July | 275.657 | 268.657 | 269.397
August | 264.293 | 257.243 | 258.89
January–August | 282.957625 | 275.47625 | 275.8211025
1Sum of "Comex high grade first position" and "NY dealer premium cathode."
2Listed as "Comex high grade first position."
Source: Platts Metals Week.

## T12
TABLE 12
AVERAGE BUYING PRICES FOR COPPER SCRAP
(Cents per pound)
Dealers (New York)
Red brass
| Brass mills | Refiners | No. 2 | turnings and
Period | No. 1 scrap | No. 2 scrap | scrap | borings
2018:
August | 261 | 229.07 | 187.8 | 145.43
September | 261.16 | 228.5 | 178.45 | 141.47
October | 267.65 | 239.8 | 187.5 | 141
November | 267.5 | 240.1 | 185 | 130
December | 264.52 | 238.72 | 187.5 | 141
Year | 283.19 | 254.9 | 200.31 | 150.76
2019:
January | 260.33 | 235.19 | 180.79 | 139
February | 278.66 | 252.39 | 189.82 | 140.42
March | 282.69 | 253.31 | 202.5 | 145
April | 284.26 | 252.17 | 206.5 | 147
May | 265.41 | 231.95 | 201.05 | 143.18
June | 257.4 | 225.7 | 188 | 138
July | 258.48 | 227.95 | 186.32 | 138
August | 247.2 | 217 | 181.68 | 134.18
January–August | 266.80375 | 236.9575 | 192.0825 | 140.5975
Source: American Metal Market.

## T13
TABLE 13
U.S. IMPORTS FOR CONSUMPTION OF COPPER (UNMANUFACTURED), BY CLASS1
(Metric tons, copper content)
| Ore and concentrates2 |  |  | Matte, ash, and precipitates3 |  |  | Blister and anodes |  |  | Refined
|  | 2019 |  |  | 2019 |  |  | 2019 |  |  | 2019
Country or |  |  | January– |  |  | January– |  |  | January– |  |  | January–
locality | 2018 | August | August | 2018 | August | August | 2018 | August | August | 2018 | August | August
Belgium | -- | -- | -- | 283 | -- | 228 | -- | -- | -- | 10100 | -- | 2300
Bolivia | -- | -- | -- | -- | -- | -- | -- | -- | -- | 1460 | -- | 1390
Canada | 40 | (4) | (4) | 613 | 15 | 218 | (4) | (4) | (4) | 172000 | 12900 | 86900
Chile | -- | -- | -- | -- | -- | -- | -- | -- | -- | 483000 | 27400 | 275000
China | 8 | -- | -- | 2 | -- | -- | -- | -- | (4) | 111 | (4) | 189
Congo (Brazzaville) | -- | -- | -- | -- | -- | -- | -- | -- | -- | 1040 | -- | --
Congo (Kinshasa) | -- | -- | -- | -- | -- | -- | -- | -- | -- | 3380 | -- | --
Finland | -- | -- | -- | -- | -- | -- | 292 | 16 | 174 | -- | -- | 38.324
Germany | -- | -- | -- | -- | -- | -- | (4) | -- | -- | 1260 | 262 | 1400
Japan | -- | -- | -- | 10 | -- | 49.5 | 2 | (4) | (4) | 3990 | 207 | 1880
Malaysia | -- | -- | -- | -- | -- | -- | 54 | -- | -- | -- | -- | --
Mexico | 32100 | 2270 | 22300 | 539 | (4) | 59.007 | -- | -- | (4) | 63100 | 7790 | 52700
Netherlands | -- | -- | -- | 115 | -- | -- | 2 | -- | 3.12 | (4) | (4) | (4)
Peru | -- | -- | -- | -- | -- | -- | -- | -- | -- | 19100 | 2010 | 5010
Saudi Arabia | -- | -- | -- | 85 | -- | 97.815 | -- | -- | -- | -- | -- | --
Zambia | -- | -- | -- | -- | -- | -- | -- | -- | -- | 18900 | -- | 683
Other | -- | -- | 2.228 | 175 | 2 | 537 | 5 | 36 | 39 | 562 | 75 | 129
Total | 32200 | 2270 | 22300 | 1820 | 16 | 1190 | 355 | 52 | 217.12 | 778000 | 50600 | 427000
-- Zero.
1Data are rounded to no more than three significant digits; may not add to totals shown.
2Copper ore and concentrates only; excludes copper contained in ore and concentrates of other metals.
3Copper matte, ash, and precipitates only; excludes the copper content of mattes and ashes of other metals.
4Less than ½ unit.
Source: U.S. Census Bureau.

## T14
TABLE 14
U.S. EXPORTS OF COPPER (UNMANUFACTURED), BY CLASS1
(Metric tons, copper content)
| Ore and concentrates2 |  |  | Matte, ash, and precipitates3 |  |  | Blister and anodes |  |  | Refined
|  | 2019 |  |  | 2019 |  |  | 2019 |  |  | 2019
Country or |  |  | January– |  |  | January– |  |  | January– |  |  | January–
locality | 2018 | August | August | 2018 | August | August | 2018 | August | August | 2018 | August | August
Belgium | 20 | 19 | 111 | 2150 | 350 | 1820 | 226 | 15 | 320 | -- | -- | 29.079
Brazil | 3040 | 3200 | 5370 | -- | -- | -- | 62 | -- | 39 | 23 | -- | 1.018
Bulgaria | 2990 | -- | 11200 | -- | -- | -- | -- | -- | -- | -- | -- | --
Canada | 17200 | 1750 | 9250 | 19500 | 582 | 11000 | 4320 | 123 | 3130 | 37300 | 1290 | 22500
China | 47500 | -- | 7 | 1650 | -- | 90 | 210 | 12 | 153 | 47600 | 1.181 | 7.128
Germany | 4810 | -- | -- | 1130 | 74 | 398 | 282 |  | 226 | 2 | -- | 0.813
Hong Kong | -- | -- | -- | -- | -- | 19 | 462 | 20 | 259 | (4) | 19.192 | 19.624
India | -- | -- | -- | 44 | -- | -- | 585 | 20 | 196 | 9 | -- | 36.019
Italy | 1 | -- | -- | 10 | -- | -- | 281 | 42 | 130 | 24 | (4) | 25.611
Japan | 13500 | -- | 10100 | 230 | -- | 8 | 36 | 20 | 23 | 14 | 1.078 | 3.788
Korea, Republic of | 4690 | -- | 6910 | 817 | -- | 74 | 1680 | 136 | 1140 | 2200 | -- | 179.652
Malaysia | 545 |  | 35 | 413 | -- | -- | 178 | -- | 119 | 62 | -- | 3.545
Mexico | 147000 | 23100 | 165000 | 1430 | 1 | 1210 | 80 | 1 | 25 | 102000 | 5620 | 68200
Philippines | 1180 | -- | 4720 | -- | -- | -- | 42 | 8 | 41 | (4) | -- | 1.631
Slovakia | -- | -- | -- | 526 | 97 | 643 | -- | -- | -- | -- | -- | --
Spain | 10500 | -- | 10100 | 210 | -- | -- | 101 | -- | 40 | 1 | -- | --
Other | 120 | 11 | 499 | 1850 | 34 | 512 | 503 | 58 | 721 | 278 | 24.563 | 135
Total | 253000 | 28100 | 223000 | 30000 | 1140 | 15700 | 9060 | 454 | 6560 | 190000 | 6960 | 91100
-- Zero.
1Data are rounded to no more than three significant digits; may not add to totals shown.
2Copper ore and concentrates only; excludes copper contained in ore and concentrates of other metals.
3Copper matte, ash, and precipitates only; excludes the copper content of mattes and ashes of other metals.
4Less than ½ unit.
Source: U.S. Census Bureau.

## T15
TABLE 15
U.S. IMPORTS FOR CONSUMPTION OF COPPER SCRAP1
(Metric tons, gross weight)
| Unalloyed |  |  | Alloyed
|  | 2019 |  |  | 2019
Country or |  |  | January– |  |  | January–
locality | 2018 | August | August | 2018 | August | August
Bahamas | 23 | -- | -- | 569 | 64 | 536.125
Canada | 16800 | 1370 | 11300 | 72000 | 3320 | 37500
Chile | 177 | -- | -- | 321 | 38 | 1280
Colombia | 367 | -- | 120.804 | 926 | 123 | 828.796
Costa Rica | 459 | 87 | 358.473 | 750 | 192 | 776.568
Dominican Republic | 80 | 29 | 416.315 | 901 | 186 | 1470
Guatemala | 92 | -- | 8.238 | 501 | 47 | 494.021
Honduras | 5 | 5 | 38.512 | 589 | 74 | 361.808
Hong Kong | 7 | -- | 16.464 | 1450 | -- | 229.272
Japan | 278 | 1 | 959.289 | 52 | -- | --
Mexico | 10800 | 855 | 8370 | 38600 | 3610 | 28200
Pakistan | 567 | -- | 94.495 | -- | -- | --
Panama | 1020 | 57 | 444.687 | 640 | 41 | 292.492
Spain | -- | -- | -- | 637 | -- | --
Venezuela | 2540 | -- | 27.717 | 646 | 164 | 435.413
Other | 1270 | 106 | 630.946 | 4150 | 255 | 3260
Total | 34500 | 2510 | 22800 | 123000 | 8120 | 75700
-- Zero.
1Data are rounded to no more than three significant digits; may not add to totals shown.
Source: U.S. Census Bureau.

## T16
TABLE 16
U.S. EXPORTS OF COPPER SCRAP1
(Metric tons, gross weight)
| Unalloyed | [6 empty] | Alloyed
|  | 2019 | [6 empty] | 2019
|  | No. 1 |  | No. 2 |  | Other |  |  | Segregated |  | Unsegregated
Country or |  |  | January– |  | January– |  | January– |  |  | January– |  | January–
locality | 2018 | August | August | August | August | August | August | 2018 | August | August | August | August
Belgium | 19500 | 541.557 | 4550 | 1050 | 7780 | 230.758 | 1710 | 11800 | -- | 596.608 | 1330 | 8820
Canada | 51900 | -- | -- | -- | -- | 4220 | 33000 | 40200 | -- | -- | 3140 | 33000
China | 193000 | 1580 | 19900 | 2000 | 21700 | 1100 | 18100 | 78600 | 38.803 | 5170 | 1150 | 6440
Germany | 24000 | 2050 | 12600 | 847.379 | 5650 | 196.708 | 1560 | 13300 | 41.89 | 1060 | 1490 | 8890
Greece | 7630 | 383.032 | 4810 | 27.4 | 454.967 | 139.706 | 1070 | 1150 | -- | 197.872 | 23.254 | 262.143
Hong Kong | 20700 | 753.921 | 5540 | 481.346 | 4630 | 547.739 | 6070 | 23600 | 969.163 | 7710 | 2230 | 15900
India | 14000 | 372.86 | 1910 | 699.546 | 2820 | 495.864 | 5410 | 34300 | 3270 | 20800 | 1570 | 9170
Japan | 29300 | 510.335 | 4240 | 1160 | 9760 | 327.113 | 2440 | 26700 | 327.461 | 4140 | 981.047 | 10800
Korea, Republic of | 45800 | 2390 | 14000 | 576.631 | 3230 | 1580 | 8710 | 25900 | 920.345 | 8190 | 862.06 | 8120
Malaysia | 47800 | 834.805 | 8590 | 2450 | 12400 | 1830 | 22400 | 71800 | 1690 | 21900 | 13500 | 83000
Netherlands | 8030 | 18.957 | 558.894 | 18.851 | 413.976 | 392.952 | 2590 | 2280 | 35.495 | 216.229 | 17.32 | 599.123
Pakistan | 1450 | 23.167 | 382.152 | 4.859 | 519.108 | -- | 57.244 | 16500 | 52.151 | 410.802 | 2550 | 11500
Spain | 760 | 24.712 | 288.834 | -- | 160.651 | 79.116 | 413.13 | 10100 | 151.407 | 2120 | 362.167 | 4450
Taiwan | 17100 | 653.956 | 5880 | 268.623 | 1350 | 861.477 | 4290 | 18300 | 167.14 | 3980 | 777.415 | 8420
Thailand | 3000 | 173.847 | 619.014 | 79.511 | 744.562 | 151.616 | 964.681 | 11100 | 80.521 | 356.526 | 917.259 | 10000
Other | 25700 | 1250 | 10100 | 751.768 | 5440 | 762.027 | 4200 | 17900 | 252.576 | 2610 | 2160 | 13100
Total | 509000 | 11600 | 93900 | 10400 | 77100 | 12900 | 113000 | 403000 | 8010 | 79500 | 33100 | 232000
-- Zero.
1Data are rounded to no more than three significant digits; may not add to totals shown.
Source: U.S. Census Bureau.