## Text
Copper in June of 2020
This workbook includes an embedded Word document and 16 tables (See tabs below).
This icon is linked to an embedded text document.

## T1
TABLE 1
SALIENT STATISTICS OF THE COPPER INDUSTRY IN THE UNITED STATES1
(Metric tons of copper content, unless otherwise specified)
2020
| Source | [8 empty] | January–
| table2 | 2019p |  | April |  | May |  | June |  | June
Production:
Primary:
Mine, recoverable | (2) | 1260000 |  | 101000 | r | 102000 | r | 105000 |  | 598000
Smelter | (3) | 464000 |  | 20000 | e | 20000 | e | 20000 | e | 150000 | e
Refinery:
Electrolytic, domestic and foreign | (4) | 457000 |  | 20000 | e | 20000 | e | 20000 | e | 150000 | e
Electrowon | (4) | 527000 | r | 44600 |  | 48200 |  | 48200 |  | 260000
Total | (4) | 985000 |  | 64600 |  | 68200 |  | 68200 |  | 410000
Secondary recoverable copper:3
Refineries | (5) | 44400 |  | 4530 | r | 4380 | r | 3620 |  | 22900
Ingot makers4 | (5) | 57900 |  | 4820 |  | 4820 |  | 4830 |  | 28900
Brass and wire-rod mills | (5) | 653000 |  | 54700 |  | 53900 |  | 54700 |  | 332000
Foundries, etc.4 | (5) | 36700 |  | 3060 |  | 3060 |  | 3060 |  | 18400
Consumption:
Apparent | (8) | 1810000 |  | 144000 | r | 128000 | r | 124000 |  | 798000
Refined (reported) | (7) | 1830000 |  | 146000 |  | 142000 |  | 135000 |  | 882000
Purchased copper-base scrap (gross weight) | (9) | 923000 | r | 78100 | r | 77200 |  | 77200 |  | 468000
Stocks at end of period:
Total refined | (10) | 111000 |  | 120000 |  | 139000 |  | 158000 |  | 158000
Blister and anode | (10) | 16400 |  | 7430 | r | 11900 |  | 11000 |  | 11000
Price, U.S. producers cathode (cents per pound)5 | (11) | 279.596 |  | 236.881 |  | 245.09 |  | 266.305 |  | 256.65
Imports:6
Ore and concentrates | (13) | 27000 |  | -- |  | -- |  | -- |  | --
Refined | (13) | 663000 |  | 74300 |  | 66200 |  | 63300 |  | 371000
Exports:6
Ore and concentrates | (14) | 363000 |  | 38900 |  | 34000 |  | 30300 |  | 186000
Refined | (14) | 125000 |  | 1580 |  | 540 |  | 1220 |  | 14000
eEstimated. pPreliminary. rRevised. -- Zero.
1Data are rounded to no more than three significant digits, except prices; may not add to totals shown.
2Numbers in parentheses refer to the tables where these data are located.
3Copper recovered from copper-base scrap only.
4Estimated based on the monthly average of 2018 annual data.
5Source: Platts Metals Week.
6Source: U.S. Census Bureau.

## T2
TABLE 2
MINE PRODUCTION OF RECOVERABLE COPPER IN THE UNITED STATES1
(Metric tons)
| Recoverable copper | [5 empty] | Contained copper
Period | Arizona |  | Others2 |  | Total |  | Electrowon |  | Concentrates3 |  | Total
2019:p
January–June | 418000 |  | 197000 |  | 615000 |  | 259000 |  | 370000 |  | 629000
June | 73400 |  | 32400 |  | 106000 |  | 45900 |  | 62100 |  | 108000
July | 79200 |  | 37900 | r | 117000 |  | 47600 |  | 72300 |  | 120000
August | 77400 |  | 37100 | r | 114000 | r | 46500 |  | 70500 |  | 117000
September | 74000 |  | 38000 | r | 112000 |  | 44700 |  | 69800 | r | 114000 | r
October | 72300 |  | 28500 | r | 101000 |  | 45800 |  | 57000 | r | 103000
November | 66000 |  | 29700 | r | 95700 | r | 41100 |  | 56700 | r | 97800 | r
December | 71900 | r | 30500 |  | 102000 | r | 43200 |  | 61400 | r | 105000 | r
January–December | 859000 | r | 398000 | r | 1260000 |  | 527000 | r | 758000 | r | 1290000 | r
2020:
January | 65800 | r | 28800 | r | 94600 | r | 33300 | r | 63700 | r | 97000 | r
February | 65400 | r | 28600 | r | 94000 | r | 41000 |  | 55100 | r | 96100 | r
March | 73800 | r | 28400 | r | 102000 | r | 44900 | r | 59600 | r | 104000 | r
April | 76400 | r | 24700 | r | 101000 | r | 44600 |  | 58800 | r | 103000 | r
May | 75500 | r | 26200 | r | 102000 | r | 48200 |  | 55700 | r | 104000 | r
June | 77700 |  | 26800 |  | 105000 |  | 48200 |  | 58600 |  | 107000
January–June | 435000 |  | 164000 |  | 598000 |  | 260000 |  | 351000 |  | 612000
pPreliminary. rRevised.
1Data are rounded to no more than three significant digits; may not add to totals shown.
2Includes production from Michigan, Missouri, Montana, Nevada, New Mexico, and Utah.
3Includes copper content of precipitates and other metal concentrates.

## T3
TABLE 3
COPPER PRODUCED AT SMELTERS IN
THE UNITED STATES1, 2
(Metric tons, copper content)
Anode
Period | production
2019:p
January–June | 228000
June | 51800
July | 34500
August | 49200
September | 43200
October | 43800
November | W
December | W
January–December | 464000
2020:e, 3
January | 30000
February | 30000
March | 30000
April | 20000
May | 20000
June | 20000
January–June | 150000
eEstimated. pPreliminary. W Withheld to avoid disclosing company proprietary data.
1Includes blister and copper anode from primary or secondary sources.
2Data are rounded to no more than three significant digits; may not add to totals shown.
3To avoid disclosing company proprietary data, monthly smelter production data in 2020 are estimates based on information in quarterly public company reports and do not reflect actual production reported to the U.S. Geological Survey.

## T4
TABLE 4
PRODUCTION OF REFINED COPPER, BY SOURCE AND METHOD OF RECOVERY1
(Metric tons)
Primary materials
| Electrolytically | [7 empty] | Total
Period | refined2 |  | Electrowon |  | Total |  | Scrap |  | refined
2019:p
January–June | 207000 |  | 259000 |  | 466000 |  | 21600 |  | 487000
June | 40600 |  | 45900 |  | 86500 |  | 3480 |  | 90000
July | 45100 |  | 47600 |  | 92600 | r | 3860 |  | 96500
August | 41800 |  | 46500 |  | 88300 |  | 5860 |  | 94100 | r
September | 49000 |  | 44700 |  | 93700 |  | 3360 |  | 97000
October | 46500 |  | 45800 |  | 92300 |  | 3220 |  | 95500
November | W |  | 41100 |  | W |  | 3240 |  | W
December | W |  | 43200 |  | W |  | 3240 |  | W
January–December | 457000 |  | 527000 | r | 985000 |  | 44400 |  | 1030000
2020:
January | 30000 | e, 3 | 33300 | r | 63300 | r | 3260 |  | 66600 | r
February | 30000 | e, 3 | 41000 |  | 71000 |  | 3820 | r | 74800 | r
March | 30000 | e, 3 | 44900 | r | 74900 | r | 3220 |  | 78100
April | 20000 | e, 3 | 44600 |  | 64600 |  | 4530 | r | 69100 | r
May | 20000 | e, 3 | 48200 |  | 68200 |  | 4380 | r | 72600 | r
June | 20000 | e, 3 | 48200 |  | 68200 |  | 3620 |  | 71800
January–June | 150000 | e, 3 | 260000 |  | 410000 |  | 22800 |  | 433000
eEstimated. pPreliminary. rRevised. W Withheld to avoid disclosing company proprietary data.
1Data are rounded to no more than three significant digits; may not add to totals shown.
2From domestic and foreign source materials.
3To avoid disclosing company proprietary data, monthly electrolytically refined production data in 2020 are estimates based on information in quarterly public company reports and do not reflect actual production reported to the U.S. Geological Survey.

## T5
TABLE 5
COPPER RECOVERABLE IN UNALLOYED AND ALLOYED FORM FROM PURCHASED COPPER-BASE SCRAP1
(Metric tons, copper content)
| Refineries2 |  |  | Ingot makers3 |  | Brass and wire-rod mills |  |  | Foundries, etc.3
Period | New scrape | Old scrap |  | New scrap | Old scrap | New scrap | Old scrap |  | New scrap | Old scrap | Total4
2019:p
January–June | 10100 | 11500 |  | 4610 | 24300 | 311000 | 20200 |  | 12900 | 5480 | 400000
June | 1680 | 1800 |  | 768 | 4060 | 51400 | 3550 |  | 2150 | 913 | 66300
July | 1680 | 2190 |  | 768 | 4060 | 49100 | 3590 |  | 2150 | 913 | 64400
August | 1680 | 4180 |  | 768 | 4060 | 52800 | 3030 |  | 2150 | 913 | 69600
September | 1680 | 1680 |  | 768 | 4060 | 49700 | 2330 |  | 2150 | 913 | 63300
October | 1680 | 1540 |  | 768 | 4060 | 51000 | 2490 |  | 2150 | 913 | 64600
November | 1680 | 1560 |  | 768 | 4060 | 51700 | 2560 |  | 2150 | 913 | 65400
December | 1680 | 1560 |  | 768 | 4060 | 51800 | 2290 |  | 2150 | 913 | 65200
January–December | 20100 | 24200 |  | 9220 | 48700 | 617000 | 36500 |  | 25800 | 11000 | 792000
2020:
January | 1680 | 1590 |  | 768 | 4060 | 53400 | 3750 | r | 2150 | 913 | 68300
February | 1680 | 2140 | r | 768 | 4060 | 52400 | 3580 |  | 2150 | 913 | 67700 | r
March | 1680 | 1540 |  | 768 | 4060 | 52100 | 3360 | r | 2150 | 913 | 66600
April | 1680 | 2850 | r | 768 | 4060 | 51800 | 2950 |  | 2150 | 913 | 67100 | r
May | 1680 | 2700 | r | 768 | 4060 | 51300 | 2600 |  | 2150 | 913 | 66200 | r
June | 1680 | 1940 |  | 768 | 4060 | 51700 | 3030 |  | 2150 | 913 | 66300
January–June | 10100 | 12800 |  | 4610 | 24300 | 313000 | 19300 |  | 12900 | 5480 | 402000
eEstimated. pPreliminary. rRevised.
1Data are rounded to no more than three significant digits; may not add to totals shown.
2Electrolytically refined and fire refined from scrap based on source of material at smelter or refinery level.
3Monthly data estimated based on the monthly average of 2018 annual data.
4Does not include an estimate, based on reported 2018 annual data, of 3,380 tons per month from new scrap and 2,710 tons per month from old scrap of copper recovered from scrap other than copper-base.

## T6
TABLE 6
PRODUCTION, SHIPMENTS, AND STOCKS OF BRASS AND WIRE-ROD SEMIFABRICATES1
(Metric tons, gross weight)
| Production |  | Shipments |  | Stocks, end of period
Period | Brass mills | Wire-rod mills | Brass mills | Wire-rod mills | Brass mills | Wire-rod mills
2019:p
January–June | 443000 | 662000 | 443000 | 676000 | 30000 | 22100
June | 73600 | 109000 | 73500 | 116000 | 30000 | 22100
July | 70300 | 110000 | 70900 | 113000 | 29400 | 25200
August | 73800 | 112000 | 73700 | 116000 | 29500 | 22700
September | 73200 | 113000 | 73300 | 110000 | 29400 | 26400
October | 73900 | 112000 | 74000 | 114000 | 29200 | 23800
November | 73200 | 101000 | 73000 | 100000 | 29400 | 24600
December | 72700 | 93500 | 72200 | 94100 | 29900 | 24000
January–December | 880000 | 1300000 | 880000 | 1320000 | 29900 | 24000
2020:
January | 73700 | 110000 | 74200 | 106000 | 29400 | 27800
February | 73900 | 110000 | 73600 | 106000 | 29700 | 31800
March | 74500 | 108000 | 74100 | 112000 | 30100 | 27800
April | 72500 | 94600 | 73500 | 96200 | 29000 | 26100
May | 73400 | 95300 | 73400 | 91400 | 29000 | 30000
June | 73700 | 89400 | 73600 | 96100 | 29200 | 23400
January–June | 442000 | 606000 | 442000 | 607000 | 29200 | 23400
pPreliminary.
1Data are rounded to no more than three significant digits; may not add to totals shown.

## T7
TABLE 7
CONSUMPTION OF REFINED COPPER1
(Metric tons)
| Brass | Wire-rod | Other
Period | mills | mills | plants2 | Total
2019:p
January–June | 209000 | 689000 | 32700 | 931000
June | 34200 | 110000 | 5450 | 150000
July | 34100 | 107000 | 5450 | 147000
August | 34000 | 116000 | 5450 | 155000
September | 34100 | 110000 | 5450 | 150000
October | 34200 | 118000 | 5450 | 158000
November | 34100 | 112000 | 5450 | 151000
December | 33100 | 104000 | 5450 | 142000
January–December | 413000 | 1360000 | 65400 | 1830000
2020:
January | 34500 | 120000 | 5450 | 160000
February | 33600 | 117000 | 5450 | 156000
March | 33600 | 104000 | 5450 | 143000
April | 34500 | 107000 | 5450 | 146000
May | 34100 | 102000 | 5450 | 142000
June | 34700 | 95300 | 5450 | 135000
January–June | 205000 | 644000 | 32700 | 882000
pPreliminary.
1Data are rounded to no more than three significant digits; may not add to totals shown.
2Monthly consumption data by ingot makers, chemical plants, foundries, and miscellaneous manufacturers are estimated based on the monthly average of 2018 annual data.

## T8
TABLE 8
U.S. APPARENT CONSUMPTION OF COPPER1
(Metric tons)
| Primary refined |  | Copper in |  | Refined imports | Refined | Stock change |  | Apparent
Period | copper production |  | old scrap2 |  | for consumption3 | exports3 | during period |  | consumption
2019:p
January–June | 466000 |  | 77800 |  | 308000 | 74300 | -134000 |  | 911000
June | 86500 |  | 13000 |  | 55200 | 13800 | -10100 |  | 151000
July | 92600 | r | 13500 |  | 68200 | 9810 | 10000 |  | 154000 | r
August | 88300 |  | 14900 |  | 50500 | 6960 | 1580 |  | 145000
September | 93700 |  | 11700 |  | 60700 | 8410 | -484 |  | 158000
October | 92300 |  | 11700 |  | 66800 | 8540 | -2550 |  | 165000
November | W |  | 11800 |  | 49000 | 9510 | 4330 |  | W
December | W |  | 11500 |  | 59500 | 7830 | -10900 |  | W
January–December | 985000 |  | 153000 |  | 663000 | 125000 | -132000 |  | 1810000
2020:
January | 63300 | r | 13000 |  | 62300 | 4170 | -17300 |  | 152000 | r
February | 71000 |  | 13400 | r | 34400 | 2470 | 13400 |  | 103000 | r
March | 74900 | r | 12600 |  | 70500 | 4000 | 6860 | r | 147000
April | 64600 |  | 13500 | r | 74300 | 1580 | 6790 |  | 144000 | r
May | 68200 |  | 13000 | r | 66200 | 540 | 18600 | r | 128000 | r
June | 68200 |  | 12700 |  | 63300 | 1220 | 19000 |  | 124000
January–June | 410000 |  | 78100 |  | 371000 | 14000 | 47300 |  | 798000
pPreliminary. rRevised. W Withheld to avoid disclosing company proprietary data.
1Data are rounded to no more than three significant digits; may not add to totals shown.
2Includes reported monthly production of copper from old scrap of copper-base, an estimate for annual reporters, and a monthly average of copper from non-copper-base materials based on 2018 annual data.
3Source: U.S. Census Bureau.

## T9
TABLE 9
CONSUMPTION OF PURCHASED COPPER-BASE SCRAP1
(Metric tons, gross weight)
| Smelters | [5 empty] | Brass and
| and refineries |  | Ingot makers2 |  |  |  | wire-rod mills3 |  | Foundries, etc.2 |  |  |  | Total scrap
Period | New scrape | Old scrap | New scrap |  | Old scrap |  | New scrap | Old scrap | New scrap |  | Old scrap |  | used
2019:p
January–June | 10400 | 11900 | 12300 | r | 28800 | r | 359000 | 21200 | 15400 | r | 6040 | r | 465000
June | 1730 | 1850 | 2050 | r | 4790 | r | 59400 | 3910 | 2570 | r | 1010 | r | 77300 | r
July | 1730 | 2260 | 2050 | r | 4790 | r | 57100 | 3880 | 2570 | r | 1010 | r | 75400 | r
August | 1730 | 4310 | 2050 | r | 4790 | r | 61000 | 3240 | 2570 | r | 1010 | r | 80700 | r
September | 1730 | 1730 | 2050 | r | 4790 | r | 57800 | 2510 | 2570 | r | 1010 | r | 74200 | r
October | 1730 | 1730 | 2050 | r | 4790 | r | 59200 | 2720 | 2570 | r | 1010 | r | 75800 | r
November | 1730 | 1610 | 2050 | r | 4790 | r | 59800 | 2760 | 2570 | r | 1010 | r | 76400
December | 1730 | 1610 | 2050 | r | 4790 | r | 59900 | 2460 | 2570 | r | 1010 | r | 76100 | r
January–December | 20700 | 25100 | 24600 | r | 57500 | r | 714000 | 38800 | 30800 | r | 12100 | r | 923000 | r
2020:
January | 1730 | 1660 | 2050 | r | 4790 | r | 61600 | 3960 | 2570 | r | 1010 | r | 79400 | r
February | 1730 | 2180 | 2050 | r | 4790 | r | 60500 | 3790 | 2570 | r | 1010 | r | 78700
March | 1730 | 1590 | 2050 | r | 4790 | r | 60300 | 3590 | 2570 | r | 1010 | r | 77600 | r
April | 1730 | 2940 | 2050 | r | 4790 | r | 59900 | 3150 | 2570 | r | 1010 | r | 78100 | r
May | 1730 | 2790 | 2050 | r | 4790 | r | 59500 | 2760 | 2570 | r | 1010 | r | 77200
June | 1730 | 2000 | 2050 |  | 4790 |  | 59900 | 3160 | 2570 |  | 1010 |  | 77200
January–June | 10400 | 13200 | 12300 |  | 28800 |  | 362000 | 20400 | 15400 |  | 6040 |  | 468000
eEstimated. pPreliminary. rRevised.
1Data are rounded to no more than three significant digits; may not add to totals shown.
2Monthly data estimated based on the monthly average of 2018 annual data.
3Consumption at brass and wire-rod mills assumed equal to receipts.

## T10
TABLE 10
COPPER STOCKS AT END OF PERIOD1
(Metric tons)
Refined copper
| Crude |  |  |  | Wire-rod |  |  |  |  | Total
Period | copper2 |  | Refineries |  | mills | Brass mills | Other3 | Comex | LME4 | refined
2019:p
June | 13600 |  | 5000 |  | 20700 | 7120 | 7070 | 30700 | 38000 | 109000
July | 15500 |  | 4350 |  | 25000 | 7070 | 7070 | 36000 | 39200 | 119000
August | 14500 |  | 5050 |  | 15400 | 6930 | 7070 | 40000 | 45700 | 120000
September | 8340 |  | 7180 |  | 16200 | 6800 | 7070 | 36000 | 46500 | 120000
October | 25400 |  | 10600 |  | 17500 | 6680 | 7070 | 33200 | 42200 | 117000
November | 10200 |  | 6650 |  | 18200 | 6580 | 7070 | 36400 | 46600 | 121000
December | 16400 |  | 7010 |  | 20000 | 7520 | 7070 | 34100 | 35000 | 111000
2020:
January | 9590 |  | 7200 | r | 24800 | 7330 | 7070 | 27600 | 19300 | 93300
February | 17900 |  | 7810 |  | 21900 | 7250 | 7070 | 26000 | 36700 | 107000
March | 7940 | r | 2750 | r | 28600 | 7290 | 7070 | 29800 | 38100 | 114000
April | 7430 | r | 10300 |  | 19900 | 7210 | 7070 | 38700 | 37200 | 120000
May | 11900 |  | 3550 |  | 21200 | 7730 | 7070 | 55900 | 43500 | 139000
June | 11000 |  | 2070 |  | 17200 | 7900 | 7070 | 75600 | 48000 | 158000
pPreliminary. rRevised.
1Data are rounded to no more than three significant digits; may not add to totals shown.
2Copper content of blister and anode.
3Monthly estimates based on 2018 annual data, comprising stocks at ingot makers, chemical plants, foundries, and miscellaneous manufacturers.
4London Metal Exchange Ltd., U.S. warehouses.

## T11
TABLE 11
AVERAGE PRICE OF COPPER IN THE UNITED STATES
AND ON THE LONDON METAL EXCHANGE
(Cents per pound)
|  | Comex | LME
| U.S. producers | first | cash price
Period | cathode1 | position2 | Grade A
2019:
June | 274.968 | 267.843 | 266.166
July | 275.657 | 268.657 | 269.397
August | 264.293 | 257.243 | 258.89
September | 266.49 | 259.74 | 260.588
October | 268.065 | 261.165 | 260.47
November | 272.588 | 265.463 | 265.774
December | 284.342 | 277.029 | 274.97
Year | 279.596 | 272.267 | 272.364
2020:
January | 282.467 | 274.967 | 274.362
February | 265.695 | 258.382 | 257.907
March | 243.464 | 236.714 | 234.886
April | 236.881 | 230.631 | 228.985
May | 245.09 | 238.715 | 237.402
June | 266.305 | 259.805 | 260.47
January–June | 256.65 | 249.869 | 249.002
1Sum of "Comex high grade first position" and "NY dealer premium cathode."
2Listed as "Comex high grade first position."
Source: Platts Metals Week.

## T12
TABLE 12
AVERAGE BUYING PRICES FOR COPPER SCRAP IN THE UNITED STATES
(Cents per pound)
Dealers (United States)1
Red brass
| Brass mills | Refiners | No. 2 | turnings and
Period | No. 1 scrap | No. 2 scrap | scrap | borings
2019:
June | 257.4 | 225.7 | 188 | 138
July | 258.48 | 227.95 | 186.32 | 138
August | 247.2 | 217 | 181.68 | 134.18
September | 250.05 | 220.5 | 170.5 | 131
October | 250.04 | 221.04 | 170.5 | 128
November | 253.84 | 224.84 | 172.5 | 127.53
December | 264.76 | 236.19 | 172.12 | 127
Year | 262.76 | 233.19 | 185.19 | 136.53
2020:
January | 262.29 | 234.76 | 200 | 139
February | 244.87 | 218.26 | 185 | 115
March | 223.75 | 197.73 | 190 | 139
April | 219.33 | 196.05 | 148 | 125
May | 230.18 | 208.95 | 165 | 111
June | 253.82 | 232.41 | 182.09 | 120.55
January–June | 239.04 | 214.69 | 178.35 | 124.93
1As of January 2020, domestic dealers prices were available only for the entire United States, whereas dealers prices were available only for individual domestic markets prior to January 2020. Dealers prices in 2019 are for New York, and dealers prices in 2020 are for the entire United States.
Source: Fastmarkets AMM.

## T13
TABLE 13
U.S. IMPORTS FOR CONSUMPTION OF COPPER (UNMANUFACTURED), BY CLASS1
(Metric tons, copper content)
| Ore and concentrates2 |  |  | Matte, ash, and precipitates3 |  |  | Blister and anodes |  |  | Refined
|  | 2020 |  |  | 2020 |  |  | 2020 |  |  | 2020
Country or |  |  | January– |  |  | January– |  |  | January– |  |  | January–
locality | 2019 | June | June | 2019 | June | June | 2019 | June | June | 2019 | June | June
Belgium | -- | -- | -- | 228 | -- | 109 | -- | -- | -- | 2300 | -- | --
Bolivia | -- | -- | -- | 13 | -- | -- | -- | -- | -- | 1510 | -- | 264
Canada | (4) | -- | -- | 451 | (4) | 133 | (4) | -- | (4) | 138000 | 15500 | 81500
Chile | -- | -- | -- | -- | -- | -- | -- | -- | -- | 422000 | 36900 | 212000
Finland | -- | -- | -- | -- | -- | -- | 191 | -- | 165 | 38 | -- | --
Germany | -- | -- | -- | (4) | -- | -- | -- | (4) | (4) | 2010 | 113 | 1060
Japan | -- | -- | -- | 295 | -- | 82 | (4) | (4) | (4) | 2540 | 103 | 1390
Mexico | 27000 | -- | -- | 138 | (4) | (4) | (4) | -- | -- | 82300 | 8950 | 64800
Netherlands | -- | -- | -- | 120 | -- | -- | 4 | -- | (4) | (4) | -- | (4)
Peru | (4) | -- | -- | -- | -- | -- | -- | -- | -- | 10000 | 1500 | 9310
Saudi Arabia | -- | -- | -- | 98 | -- | -- | -- | -- | -- | -- | -- | --
Spain | -- | -- | -- | 540 | -- | -- | 1 | -- | -- | (4) | -- | 654
Tunisia | -- | -- | -- | -- | -- | -- | 35 | -- | -- | -- | -- | --
Zambia | -- | -- | -- | -- | -- | -- | -- | -- | -- | 689 | -- | --
Other | 27 | -- | -- | 76 | (4) | 4 | 5 | (4) | 2 | 1160 | 118 | 456
Total | 27000 | -- | -- | 1960 | (4) | 328 | 236 | (4) | 168 | 663000 | 63300 | 371000
-- Zero.
1Data are rounded to no more than three significant digits; may not add to totals shown.
2Copper ore and concentrates only; excludes copper contained in ore and concentrates of other metals.
3Copper matte, ash, and precipitates only; excludes the copper content of mattes and ashes of other metals.
4Less than ½ unit.
Source: U.S. Census Bureau.

## T14
TABLE 14
U.S. EXPORTS OF COPPER (UNMANUFACTURED), BY CLASS1
(Metric tons, copper content)
| Ore and concentrates2 |  |  | Matte, ash, and precipitates3 |  |  | Blister and anodes |  |  | Refined
|  | 2020 |  |  | 2020 |  |  | 2020 |  |  | 2020
Country or |  |  | January– |  |  | January– |  |  | January– |  |  | January–
locality | 2019 | June | June | 2019 | June | June | 2019 | June | June | 2019 | June | June
Austria | -- | -- | -- | -- | -- | -- | 127 | -- | -- | -- | -- | --
Belgium | 161 | -- | 97 | 3290 | 321 | 3600 | 359 | 4 | 76 | 129 | -- | 43
Brazil | 5370 | -- | -- | -- | -- | -- | 39 | -- | 10 | 1 | 1 | 4
Bulgaria | 15900 | -- | 4350 | -- | -- | -- | -- | -- | -- | -- | -- | --
Canada | 14400 | 2560 | 15300 | 14700 | 1240 | 5960 | 2600 | 243 | 871 | 32100 | 39 | 7870
China | 7 | 3970 | 6210 | 97 | 21 | 21 | 200 | 24 | 86 | 13 | 1 | 55
Germany | -- | -- | -- | 597 | 20 | 140 | 286 | -- | 100 | 1 | -- | --
Hong Kong | -- | -- | 2 | 19 | -- | -- | 279 | -- | 52 | 20 | -- | 1
India | -- | 3 | 11 | -- | -- | -- | 259 | -- | 100 | 36 | -- | --
Italy | -- | -- | -- | -- | -- | -- | 208 | 2 | 50 | 26 | (4) | 86
Japan | 27400 | -- | 5880 | 48 | -- | 58 | 26 | -- | 23 | 11 | -- | 3
Korea, Republic of | 15500 | 2370 | 6300 | 74 | 1 | 1 | 1520 | 116 | 699 | 682 | 9 | 36
Malaysia | 35 | -- | -- | -- | -- | -- | 188 | 5 | 79 | 1 | -- | --
Mexico | 248000 | 19100 | 130000 | 1210 | 1 | 1 | 32 | (4) | 11 | 92100 | 1150 | 5770
Philippines | 11900 | 2310 | 6250 | -- | -- | -- | 56 | -- | 10 | 2 | -- | --
Slovakia | -- | -- | -- | 1080 | 38 | 585 | -- | -- | -- | -- | -- | --
Spain | 22700 | -- | 8990 | 259 | 191 | 660 | 61 | -- | 20 | -- | -- | --
Sweden | -- | -- | -- | -- | -- | -- | 463 | -- | 135 | (4) | -- | --
Other | 1950 | 20 | 2190 | 763 | 26 | 390 | 564 | 33 | 543 | 181 | 22 | 106
Total | 363000 | 30300 | 186000 | 22200 | 1860 | 11400 | 7270 | 427 | 2870 | 125000 | 1220 | 14000
-- Zero.
1Data are rounded to no more than three significant digits; may not add to totals shown.
2Copper ore and concentrates only; excludes copper contained in ore and concentrates of other metals.
3Copper matte, ash, and precipitates only; excludes the copper content of mattes and ashes of other metals.
4Less than ½ unit.
Source: U.S. Census Bureau.

## T15
TABLE 15
U.S. IMPORTS FOR CONSUMPTION OF COPPER SCRAP1
(Metric tons, gross weight)
| Unalloyed |  |  | Alloyed
|  | 2020 |  |  | 2020
Country or |  |  | January– |  |  | January–
locality | 2019 | June | June | 2019 | June | June
Bahamas | -- | -- | -- | 736 | 40 | 309
Canada | 16700 | 1150 | 7250 | 49900 | 2790 | 18400
Chile | -- | -- | -- | 1300 | -- | 40
Colombia | 251 | -- | 31 | 1050 | 41 | 344
Costa Rica | 473 | 96 | 240 | 1160 | 61 | 365
Dominican Republic | 610 | 49 | 290 | 2120 | 64 | 576
El Salvador | -- | -- | -- | 695 | -- | 142
Germany | 188 | -- | 103 | 111 | -- | 43
Guatemala | 17 | -- | -- | 603 | 34 | 133
Honduras | 63 | 1 | 35 | 679 | 19 | 243
Japan | 1040 | -- | -- | -- | -- | --
Mexico | 11500 | 616 | 3620 | 42100 | 2010 | 16300
Pakistan | 151 | -- | -- | -- | -- | --
Panama | 736 | 8 | 388 | 483 | 9 | 132
Suriname | 124 | 11 | 29 | 100 | 8 | 29
Venezuela | 28 | -- | -- | 554 | 28 | 55
Vietnam | 114 | 3 | 55 | 17 | -- | 9
Other | 519 | 8 | 177 | 3850 | 215 | 947
Total | 32600 | 1940 | 12200 | 105000 | 5310 | 38100
-- Zero.
1Data are rounded to no more than three significant digits; may not add to totals shown.
Source: U.S. Census Bureau.

## T16
TABLE 16
U.S. EXPORTS OF COPPER SCRAP1
(Metric tons, gross weight)
| Unalloyed | [6 empty] | Alloyed
|  | 2020 | [6 empty] | 2020
|  | No. 1 |  | No. 2 |  | Other |  |  | Segregated |  | Unsegregated
Country or |  |  | January– |  | January– |  | January– |  |  | January– |  | January–
locality | 2019 | June | June | June | June | June | June | 2019 | June | June | June | June
Belgium | 23600 | 420 | 2880 | 710 | 6300 | 80 | 551 | 14300 | 19 | 390 | 758 | 5160
Canada | 49200 | -- | -- | -- | -- | 3740 | 26300 | 42000 | -- | -- | 2290 | 12900
China | 74800 | 2770 | 12400 | 1560 | 8270 | 3640 | 12600 | 13100 | 1710 | 4190 | 2490 | 7870
Germany | 29400 | 795 | 8920 | 110 | 2000 | 413 | 3100 | 14300 | 61 | 415 | 1250 | 8540
Greece | 8180 | 873 | 3230 | 412 | 1110 | 40 | 687 | 973 | 19 | 278 | -- | 434
Hong Kong | 19900 | 951 | 3930 | 85 | 260 | 218 | 1160 | 30500 | 41 | 1080 | 570 | 5200
India | 14400 | 270 | 1230 | 182 | 1980 | 101 | 1650 | 45500 | 1740 | 10700 | 876 | 6770
Japan | 22600 | 185 | 1090 | 615 | 3640 | 122 | 1370 | 20300 | 56 | 870 | 822 | 5910
Korea, Republic of | 46900 | 1590 | 13600 | 558 | 4000 | 887 | 4360 | 25000 | 524 | 3590 | 1260 | 6790
Malaysia | 65300 | 249 | 2060 | 1020 | 5640 | 1940 | 11700 | 156000 | 1470 | 8580 | 8940 | 48100
Netherlands | 4300 | 275 | 1110 | 59 | 262 | 212 | 1060 | 1010 | -- | -- | -- | 282
Pakistan | 882 | -- | 17 | 92 | 412 | -- | -- | 19800 | -- | 82 | 1290 | 6270
Poland | 5450 | -- | 1560 | 60 | 686 | -- | 781 | 45 | -- | -- | 565 | 1900
Spain | 1510 | 141 | 303 | 431 | 1130 | 145 | 505 | 8510 | 319 | 1490 | 446 | 2700
Taiwan | 20300 | 504 | 3100 | 400 | 2370 | 623 | 4660 | 20300 | 348 | 1780 | 1700 | 5810
Thailand | 4120 | 48 | 932 | 40 | 726 | 105 | 1480 | 16300 | 276 | 2270 | 1030 | 5880
Other | 31200 | 952 | 8000 | 713 | 6760 | 472 | 4730 | 21300 | 372 | 2130 | 1170 | 7800
Total | 422000 | 10000 | 64400 | 7040 | 45500 | 12700 | 76800 | 450000 | 6950 | 37900 | 25500 | 138000
-- Zero.
1Data are rounded to no more than three significant digits; may not add to totals shown.
Source: U.S. Census Bureau.