## Text
Copper in November of 2020
This workbook includes an embedded Word document and 16 tables (See tabs below).
This icon is linked to an embedded text document.

## T1
TABLE 1
SALIENT STATISTICS OF THE COPPER INDUSTRY IN THE UNITED STATES1
(Metric tons of copper content, unless otherwise specified)
2020
| Source | [7 empty] | January–
| table2 | 2019p | September |  | October |  | November |  | November
Production:
Primary:
Mine, recoverable | (2) | 1260000 | 97700 |  | 95600 | r | 95100 |  | 1100000
Smelter | (3) | 464000 | 25000 | e | 30000 | e | 30000 | e | 285000 | e
Refinery:
Electrolytic, domestic and foreign | (4) | 457000 | 25000 | e | 30000 | e | 30000 | e | 285000 | e
Electrowon | (4) | 527000 | 45700 |  | 47600 |  | 47100 |  | 499000
Total | (4) | 985000 | 70700 |  | 77600 |  | 77100 |  | 784000
Secondary recoverable copper:3
Refineries | (5) | 44400 | 3490 |  | 3220 |  | 3290 |  | 39900
Ingot makers4 | (5) | 57900 | 4820 |  | 4820 |  | 4820 |  | 53100
Brass and wire-rod mills | (5) | 653000 | 54000 |  | 57200 | r | 55900 |  | 611000
Foundries, etc.4 | (5) | 36700 | 3060 |  | 3060 |  | 3060 |  | 33600
Consumption:
Apparent, primary refined and copper from old scrap | (8) | 1810000 | 113000 |  | 163000 |  | 151000 |  | 1490000
Reported, refined copper | (7) | 1830000 | 145000 |  | 147000 |  | 145000 |  | 1610000
Purchased copper-base scrap (gross weight) | (9) | 923000 | 79900 |  | 79200 | r | 77900 |  | 862000
Stocks at end of period:
Total refined | (10) | 111000 | 159000 |  | 140000 |  | 129000 |  | 129000
Blister and anode | (10) | 16400 | 13500 |  | 15200 |  | 13800 |  | 13800
Price, U.S. producers cathode (cents per pound)5 | (11) | 279.596 | 309.052 |  | 312.495 |  | 327.338 |  | 280.042
Imports:6
Ore and concentrates | (13) | 27000 | 595 |  | 864 |  | -- |  | 2170
Refined | (13) | 663000 | 39900 |  | 57300 |  | 53300 |  | 619000
Exports:6
Ore and concentrates | (14) | 363000 | 33100 |  | 30500 |  | 35400 |  | 357000
Refined | (14) | 125000 | 4570 |  | 2930 |  | 3090 |  | 36300
eEstimated. pPreliminary. rRevised. --Zero.
1Data are rounded to no more than three significant digits, except prices; may not add to totals shown.
2Numbers in parentheses refer to the tables where these data are located.
3Copper recovered from copper-base scrap only.
4Estimated based on the monthly average of 2018 annual data.
5Source: S&P Global Platts Metals Week.
6Source: U.S. Census Bureau.

## T2
TABLE 2
MINE PRODUCTION OF RECOVERABLE COPPER IN THE UNITED STATES1
(Metric tons)
| Recoverable copper | [5 empty] | Contained copper
Period | Arizona |  | Others2 |  | Total |  | Electrowon | Concentrates3 |  | Total
2019:p
January–November | 787000 |  | 368000 |  | 1160000 |  | 484000 | 696000 |  | 1180000
November | 66000 |  | 29700 |  | 95700 |  | 41100 | 56700 |  | 97800
December | 71900 |  | 30500 |  | 102000 |  | 43200 | 61400 |  | 105000
January–December | 859000 |  | 398000 |  | 1260000 |  | 527000 | 758000 |  | 1290000
2020:
January | 65800 |  | 28800 |  | 94600 |  | 33300 | 63700 |  | 97000
February | 65400 |  | 28600 |  | 94000 |  | 41000 | 55100 |  | 96100
March | 73800 |  | 28400 |  | 102000 |  | 44900 | 59600 |  | 104000
April | 76400 |  | 24700 |  | 101000 |  | 44600 | 58800 |  | 103000
May | 75500 |  | 26200 |  | 102000 |  | 48200 | 55700 |  | 104000
June | 77700 |  | 26800 |  | 105000 |  | 48200 | 58600 |  | 107000
July | 79300 |  | 26700 |  | 106000 |  | 49500 | 58900 |  | 108000
August | 78800 |  | 25800 |  | 105000 |  | 49000 | 57900 |  | 107000
September | 72400 |  | 25300 |  | 97700 |  | 45700 | 54000 |  | 99800
October | 70100 | r | 25500 | r | 95600 | r | 47600 | 50000 | r | 97600 | r
November | 69200 |  | 25800 |  | 95100 |  | 47100 | 49800 |  | 97000
January–November | 804000 |  | 293000 |  | 1100000 |  | 499000 | 622000 |  | 1120000
pPreliminary. rRevised.
1Data are rounded to no more than three significant digits; may not add to totals shown.
2Includes production from Michigan, Missouri, Montana, Nevada, New Mexico, and Utah.
3Includes copper content of precipitates and other metal concentrates.

## T3
TABLE 3
COPPER PRODUCED AT SMELTERS IN
THE UNITED STATES1, 2
(Metric tons, copper content)
Anode
Period | production
2019:p
January–November | W
November | W
December | W
January–December | 464000
2020:e, 3
January | 30000
February | 30000
March | 30000
April | 20000
May | 20000
June | 20000
July | 25000
August | 25000
September | 25000
October | 30000
November | 30000
January–November | 285000
eEstimated. pPreliminary. W Withheld to avoid disclosing company proprietary data.
1Data are rounded to no more than three significant digits; may not add to totals shown.
2Includes blister and copper anode from primary or secondary sources.
3To avoid disclosing company proprietary data, monthly smelter production data in 2020 are estimates based on information in quarterly public company reports and do not reflect actual production reported to the U.S. Geological Survey.

## T4
TABLE 4
U.S. PRODUCTION OF REFINED COPPER, BY SOURCE AND METHOD OF RECOVERY1
(Metric tons)
Primary materials
| Electrolytically |  |  |  |  | Total
Period | refined2 |  | Electrowon | Total | Scrap | refined
2019:p
January–November | W |  | 484000 | W | 41100 | W
November | W |  | 41100 | W | 3240 | W
December | W |  | 43200 | W | 3240 | W
January–December | 457000 |  | 527000 | 985000 | 44400 | 1030000
2020:
January | 30000 | e, 3 | 33300 | 63300 | 3260 | 66600
February | 30000 | e, 3 | 41000 | 71000 | 3820 | 74800
March | 30000 | e, 3 | 44900 | 74900 | 3220 | 78100
April | 20000 | e, 3 | 44600 | 64600 | 4530 | 69100
May | 20000 | e, 3 | 48200 | 68200 | 4380 | 72600
June | 20000 | e, 3 | 48200 | 68200 | 3620 | 71800
July | 25000 | e, 3 | 49500 | 74500 | 3720 | 78200
August | 25000 | e, 3 | 49000 | 74000 | 3380 | 77400
September | 25000 | e, 3 | 45700 | 70700 | 3490 | 74200
October | 30000 | e, 3 | 47600 | 77600 | 3220 | 80800
November | 30000 | e, 3 | 47100 | 77100 | 3290 | 80400
January–November | 285000 | e, 3 | 499000 | 784000 | 39900 | 824000
eEstimated. pPreliminary. W Withheld to avoid disclosing company proprietary data.
1Data are rounded to no more than three significant digits; may not add to totals shown.
2From domestic and foreign source materials.
3To avoid disclosing company proprietary data, monthly electrolytically refined production data in 2020 are estimates based on information in quarterly public company reports and do not reflect actual production reported to the U.S. Geological Survey.

## T5
TABLE 5
COPPER RECOVERABLE IN UNALLOYED AND ALLOYED FORM FROM PURCHASED COPPER-BASE SCRAP
IN THE UNITED STATES1
(Metric tons, copper content)
| Refineries2 |  | Ingot makers3 |  | Brass and wire-rod mills |  |  | Foundries, etc.3
Period | New scrape | Old scrap | New scrap | Old scrap | New scrap |  | Old scrap | New scrap | Old scrap | Total4
2019:p
January–November | 18400 | 22700 | 8450 | 44600 | 565000 |  | 34200 | 23600 | 10000 | 727000
November | 1680 | 1560 | 768 | 4060 | 51700 |  | 2560 | 2150 | 913 | 65400
December | 1680 | 1560 | 768 | 4060 | 51800 |  | 2290 | 2150 | 913 | 65200
January–December | 20100 | 24200 | 9220 | 48700 | 617000 |  | 36500 | 25800 | 11000 | 792000
2020:
January | 1680 | 1590 | 768 | 4060 | 53400 |  | 3760 | 2150 | 913 | 68300
February | 1680 | 2140 | 768 | 4060 | 52400 |  | 3580 | 2150 | 913 | 67700
March | 1680 | 1540 | 768 | 4060 | 52100 |  | 3370 | 2150 | 913 | 66600
April | 1680 | 2850 | 768 | 4060 | 51800 |  | 2950 | 2150 | 913 | 67100
May | 1680 | 2700 | 768 | 4060 | 51300 |  | 2600 | 2150 | 913 | 66200
June | 1680 | 1940 | 768 | 4060 | 51800 | r | 3030 | 2150 | 913 | 66400 | r
July | 1680 | 2040 | 768 | 4060 | 53400 |  | 3290 | 2150 | 913 | 68300
August | 1680 | 1700 | 768 | 4060 | 52200 |  | 3120 | 2150 | 913 | 66600
September | 1680 | 1810 | 768 | 4060 | 50700 |  | 3300 | 2150 | 913 | 65400
October | 1680 | 1540 | 768 | 4060 | 53600 | r | 3540 | 2150 | 913 | 68300 | r
November | 1680 | 1620 | 768 | 4060 | 52900 |  | 3000 | 2150 | 913 | 67100
January–November | 18400 | 21500 | 8450 | 44600 | 576000 |  | 35500 | 23600 | 10000 | 738000
eEstimated. pPreliminary. rRevised.
1Data are rounded to no more than three significant digits; may not add to totals shown.
2Electrolytically refined and fire refined from scrap based on source of material at smelter or refinery level.
3Monthly data estimated based on the monthly average of 2018 annual data.
4Does not include an estimate, based on reported 2018 annual data, of 3,380 tons per month from new scrap and 2,710 tons per month from old scrap of copper recovered from scrap other than copper-base.

## T6
TABLE 6
U.S. PRODUCTION, SHIPMENTS, AND STOCKS OF BRASS AND WIRE-ROD SEMIFABRICATES1
(Metric tons, gross weight)
| Production |  | Shipments |  | Stocks, end of period
Period | Brass mills | Wire-rod mills | Brass mills | Wire-rod mills | Brass mills | Wire-rod mills
2019:p
January–November | 807000 | 1210000 | 808000 | 1230000 | 29400 | 24600
November | 73200 | 101000 | 73000 | 100000 | 29400 | 24600
December | 72700 | 93500 | 72200 | 94100 | 29900 | 24000
January–December | 880000 | 1300000 | 880000 | 1320000 | 29900 | 24000
2020:
January | 73700 | 110000 | 74200 | 106000 | 29400 | 27800
February | 73900 | 110000 | 73600 | 106000 | 29700 | 31800
March | 74500 | 108000 | 74100 | 112000 | 30100 | 27800
April | 72500 | 94600 | 73500 | 96200 | 29000 | 26100
May | 73400 | 95300 | 73400 | 91400 | 29000 | 30000
June | 73700 | 89400 | 73600 | 96100 | 29200 | 23400
July | 73500 | 108000 | 73300 | 104000 | 29300 | 27000
August | 73700 | 104000 | 73600 | 111000 | 29400 | 20000
September | 73800 | 105000 | 73700 | 107000 | 29500 | 18600
October | 74400 | 108000 | 74900 | 110000 | 29000 | 16400
November | 73600 | 107000 | 73600 | 109000 | 29000 | 16800
January–November | 811000 | 1140000 | 811000 | 1150000 | 29000 | 16800
pPreliminary.
1Data are rounded to no more than three significant digits; may not add to totals shown.

## T7
TABLE 7
U.S. CONSUMPTION OF REFINED COPPER1
(Metric tons)
| Brass | Wire-rod | Other
Period | mills | mills | plants2 | Total
2019:p
January–November | 380000 | 1250000 | 59900 | 1690000
November | 34100 | 112000 | 5450 | 151000
December | 33100 | 104000 | 5450 | 142000
January–December | 413000 | 1360000 | 65400 | 1830000
2020:
January | 34500 | 120000 | 5450 | 160000
February | 33600 | 117000 | 5450 | 156000
March | 33600 | 104000 | 5450 | 143000
April | 34500 | 107000 | 5450 | 146000
May | 34100 | 102000 | 5450 | 142000
June | 34700 | 95300 | 5450 | 135000
July | 34300 | 107000 | 5450 | 147000
August | 34700 | 103000 | 5450 | 143000
September | 34600 | 105000 | 5450 | 145000
October | 34600 | 106000 | 5450 | 147000
November | 34600 | 105000 | 5450 | 145000
January–November | 378000 | 1170000 | 59900 | 1610000
pPreliminary.
1Data are rounded to no more than three significant digits; may not add to totals shown.
2Monthly consumption data by ingot makers, chemical plants, foundries, and miscellaneous manufacturers are estimated based on the monthly average of 2018 annual data.

## T8
TABLE 8
U.S. APPARENT CONSUMPTION OF COPPER1
(Metric tons)
| Primary refined | Copper in | Refined imports | Refined | Stock change | Apparent
Period | copper production | old scrap2 | for consumption3 | exports3 | during period | consumption
2019:p
January–November | W | 141000 | 603000 | 118000 | -121000 | W
November | W | 11800 | 49000 | 9510 | 4330 | W
December | W | 11500 | 59500 | 7830 | -10900 | W
January–December | 985000 | 153000 | 663000 | 125000 | -132000 | 1810000
2020:
January | 63300 | 13000 | 62300 | 4170 | -17300 | 152000
February | 71000 | 13400 | 34400 | 2470 | 13400 | 103000
March | 74900 | 12600 | 70500 | 4000 | 6860 | 147000
April | 64600 | 13500 | 74300 | 1580 | 6790 | 144000
May | 68200 | 13000 | 66200 | 540 | 18600 | 128000
June | 68200 | 12700 | 63300 | 1220 | 18900 | 124000
July | 74500 | 13000 | 37300 | 5300 | 7430 | 112000
August | 74000 | 12500 | 59800 | 6470 | -12100 | 152000
September | 70700 | 12800 | 39900 | 4570 | 5410 | 113000
October | 77600 | 12800 | 57300 | 2930 | -18100 | 163000
November | 77100 | 12300 | 53300 | 3090 | -11400 | 151000
January–November | 784000 | 141000 | 619000 | 36300 | 18500 | 1490000
pPreliminary. W Withheld to avoid disclosing company proprietary data.
1Data are rounded to no more than three significant digits; may not add to totals shown.
2Copper recovered from old scrap and converted to refined metal and alloys. Includes reported monthly production of copper from old scrap of copper-base, an estimate for annual reporters, and a monthly average of copper from non-copper-base materials based on 2018 annual data.
3Source: U.S. Census Bureau.

## T9
TABLE 9
U.S. CONSUMPTION OF PURCHASED COPPER-BASE SCRAP1
(Metric tons, gross weight)
| Smelters |  |  |  | Brass and
| and refineries |  | Ingot makers2 |  | wire-rod mills3 |  |  | Foundries, etc.2 |  | Total scrap
Period | New scrape | Old scrap | New scrap | Old scrap | New scrap |  | Old scrap | New scrap | Old scrap | used
2019:p
January–November | 19000 | 23500 | 22600 | 52700 | 654000 |  | 36300 | 28200 | 11100 | 847000
November | 1730 | 1610 | 2050 | 4790 | 59800 |  | 2760 | 2570 | 1010 | 76400
December | 1730 | 1610 | 2050 | 4790 | 59900 |  | 2460 | 2570 | 1010 | 76100
January–December | 20700 | 25100 | 24600 | 57500 | 714000 |  | 38800 | 30800 | 12100 | 923000
2020:
January | 1730 | 1660 | 2050 | 4790 | 61600 |  | 3960 | 2570 | 1010 | 79400
February | 1730 | 2180 | 2050 | 4790 | 60500 |  | 3790 | 2570 | 1010 | 78700
March | 1730 | 1590 | 2050 | 4790 | 60300 |  | 3590 | 2570 | 1010 | 77600
April | 1730 | 2940 | 2050 | 4790 | 59900 |  | 3150 | 2570 | 1010 | 78100
May | 1730 | 2790 | 2050 | 4790 | 59500 |  | 2760 | 2570 | 1010 | 77200
June | 1730 | 2000 | 2050 | 4790 | 59900 |  | 3160 | 2570 | 1010 | 77200
July | 1730 | 2100 | 2050 | 4790 | 61500 |  | 3340 | 2570 | 1010 | 79100
August | 1730 | 1750 | 2050 | 4790 | 60800 |  | 3200 | 2570 | 1010 | 77900
September | 1730 | 1870 | 2050 | 4790 | 62400 |  | 3410 | 2570 | 1010 | 79900
October | 1730 | 1590 | 2050 | 4790 | 61700 | r | 3710 | 2570 | 1010 | 79200 | r
November | 1730 | 1670 | 2050 | 4790 | 60900 |  | 3130 | 2570 | 1010 | 77900
January–November | 19000 | 22100 | 22600 | 52700 | 669000 |  | 37200 | 28200 | 11100 | 862000
eEstimated. pPreliminary. rRevised.
1Data are rounded to no more than three significant digits; may not add to totals shown.
2Monthly data estimated based on the monthly average of 2018 annual data.
3Consumption at brass and wire-rod mills assumed equal to receipts.

## T10
TABLE 10
COPPER STOCKS IN THE UNITED STATES AT END OF PERIOD1
(Metric tons)
Refined copper
| Blister and |  | Wire-rod |  |  |  |  | Total
Period | anode2 | Refineries | mills | Brass mills | Other3 | Comex | LME4 | refined
2019:p
November | 10200 | 6650 | 18200 | 6580 | 7070 | 36400 | 46600 | 121000
December | 16400 | 7010 | 20000 | 7520 | 7070 | 34100 | 35000 | 111000
2020:
January | 9590 | 7200 | 24800 | 7330 | 7070 | 27600 | 19300 | 93300
February | 17900 | 7810 | 21900 | 7250 | 7070 | 26000 | 36700 | 107000
March | 7940 | 2750 | 28600 | 7290 | 7070 | 29800 | 38100 | 114000
April | 7430 | 10300 | 19900 | 7210 | 7070 | 38700 | 37200 | 120000
May | 11900 | 3550 | 21200 | 7730 | 7070 | 55900 | 43500 | 139000
June | 11000 | 2070 | 17200 | 7900 | 7070 | 75600 | 48000 | 158000
July | 11300 | 3090 | 21200 | 7770 | 7070 | 81000 | 45200 | 165000
August | 15700 | 4490 | 15900 | 8210 | 7070 | 77400 | 40200 | 153000
September | 13500 | 3730 | 14500 | 8200 | 7070 | 72400 | 52700 | 159000
October | 15200 | 3460 | 15300 | 8170 | 7070 | 72500 | 34000 | 140000
November | 13800 | 3420 | 15500 | 8100 | 7070 | 74000 | 20900 | 129000
pPreliminary.
1Data are rounded to no more than three significant digits; may not add to totals shown.
2Copper content.
3Monthly estimates based on 2018 annual data, comprising stocks at ingot makers, chemical plants, foundries, and miscellaneous manufacturers.
4London Metal Exchange Ltd., U.S. warehouses.

## T11
TABLE 11
AVERAGE PRICE OF COPPER IN THE UNITED STATES
AND ON THE LONDON METAL EXCHANGE
(Cents per pound)
|  | Comex | LME
| U.S. producers | first | cash price
Period | cathode1 | position2 | Grade A
2019:
November | 272.588 | 265.463 | 265.774
December | 284.342 | 277.029 | 274.97
Year | 279.596 | 272.267 | 272.364
2020:
January | 282.467 | 274.967 | 274.362
February | 265.695 | 258.382 | 257.907
March | 243.464 | 236.714 | 234.886
April | 236.881 | 230.631 | 228.985
May | 245.09 | 238.715 | 237.402
June | 266.305 | 259.805 | 260.47
July | 293.3 | 286.6 | 288.202 | `
August | 298.377 | 291.752 | 294.685
September | 309.052 | 302.302 | 304.47
October | 312.495 | 305.695 | 304.033
November | 327.338 | 320.338 | 320.392
January–November | 280.042 | 273.264 | 273.254
1Sum of "Comex high grade first position" and "NY dealer premium cathode."
2Listed as "Comex high grade first position."
Source: S&P Global Platts Metals Week.

## T12
TABLE 12
AVERAGE BUYING PRICES FOR COPPER SCRAP IN THE UNITED STATES
(Cents per pound)
Dealers (United States)1
Red brass
| Brass mills | Refiners | No. 2 | turnings and
Period | No. 1 scrap | No. 2 scrap | scrap | borings
2019:
November | 253.84 | 224.84 | 172.5 | 127.53
December | 264.76 | 236.19 | 172.12 | 127
Year | 262.76 | 233.19 | 185.19 | 136.53
2020:
January | 262.29 | 234.76 | 200 | 139
February | 244.87 | 218.26 | 185 | 115
March | 223.75 | 197.73 | 190 | 139
April | 219.33 | 196.05 | 148 | 125
May | 230.18 | 208.95 | 165 | 111
June | 253.82 | 232.41 | 182.09 | 120.55
July | 279.55 | 258.32 | 207.09 | 130
August | 282.05 | 258.79 | 212.52 | 124.76
September | 291.05 | 262.19 | 220 | 128.86
October | 291.93 | 261.84 | 222.73 | 130
November | 306.26 | 277.53 | 230 | 139.47
January–November | 262.28 | 236.98 | 196.58 | 127.51
1As of January 2020, domestic dealers prices were available only for the entire United States, whereas dealers prices were available only for individual domestic markets prior to January 2020. Dealers prices in 2019 are for New York, and dealers prices in 2020 are for the entire United States.
Source: Fastmarkets-AMM.

## T13
TABLE 13
U.S. IMPORTS FOR CONSUMPTION OF COPPER (UNMANUFACTURED), BY CLASS1
(Metric tons, copper content)
| Ore and concentrates2 |  |  | Matte, ash, and precipitates3 |  |  | Blister and anodes4 |  |  | Refined5
|  | 2020 |  |  | 2020 |  |  | 2020 |  |  | 2020
Country or |  |  | January– |  |  | January– |  |  | January– |  |  | January–
locality | 2019 | November | November | 2019 | November | November | 2019 | November | November | 2019 | November | November
Belgium | -- | -- | -- | 228 | 132 | 354 | -- | -- | -- | 2300 | -- | --
Bolivia | -- | -- | -- | 13 | -- | -- | -- | -- | -- | 1510 | 192 | 456
Canada | (6) | -- | 2170 | 451 | 110 | 379 | (6) | -- | (6) | 138000 | 10800 | 141000
Chile | -- | -- | -- | -- | -- | -- | -- | -- | -- | 422000 | 36900 | 374000
Finland | -- | -- | -- | -- | -- | -- | 191 | 32 | 275 | 38 | -- | --
Germany | -- | -- | -- | (6) | -- | -- | -- | -- | (6) | 2010 | 148 | 1770
Japan | -- | -- | -- | 295 | 44 | 126 | (6) | -- | (6) | 2540 | 147 | 2010
Mexico | 27000 | -- | -- | 138 | (6) | (6) | (6) | (6) | (6) | 82300 | 5040 | 86900
Netherlands | -- | -- | -- | 120 | 8 | 8 | 4 | -- | (6) | (6) | -- | (6)
Peru | (6) | -- | -- | -- | -- | -- | -- | -- | -- | 10000 | -- | 11300
Saudi Arabia | -- | -- | -- | 98 | -- | -- | -- | -- | -- | -- | -- | --
Spain | -- | -- | -- | 540 | -- | 49 | 1 | -- | -- | (6) | -- | 654
Tunisia | -- | -- | -- | -- | -- | -- | 35 | -- | -- | -- | -- | --
Zambia | -- | -- | -- | -- | -- | -- | -- | -- | -- | 689 | -- | --
Other | 27 | -- | -- | 76 | 2 | 9 | 5 | (6) | 5 | 1160 | 51 | 694
Total | 27000 | -- | 2170 | 1960 | 297 | 926 | 236 | 32 | 281 | 663000 | 53300 | 619000
-- Zero.
1Data are rounded to no more than three significant digits; may not add to totals shown.
2Harmonized Tariff Schedule of the United States (HTS) code 2603.00.0010. Includes copper ore and concentrates only; excludes copper contained in ore and concentrates of other metals.
3HTS codes 2620.30.0010 and 7401.00.0000. Includes copper matte, ash, and precipitates only; excludes the copper content of mattes and ashes of other metals.
4HTS code 7402.00.0000.
5HTS codes 7403.11.0000, 7403.12.0000, 7403.13.0000, and 7403.19.0000.
6Less than ½ unit.
Source: U.S. Census Bureau.

## T14
TABLE 14
U.S. EXPORTS OF COPPER (UNMANUFACTURED), BY CLASS1
(Metric tons, copper content)
| Ore and concentrates2 |  |  | Matte, ash, and precipitates3 |  |  | Blister and anodes4 |  |  | Refined5
|  | 2020 |  |  | 2020 |  |  | 2020 |  |  | 2020
Country or |  |  | January– |  |  | January– |  |  | January– |  |  | January–
locality | 2019 | November | November | 2019 | November | November | 2019 | November | November | 2019 | November | November
Austria | -- | -- | -- | -- | -- | -- | 127 | -- | -- | -- | -- | --
Belgium | 161 | 40 | 212 | 3290 | 318 | 5700 | 359 | 32 | 155 | 129 | -- | 64
Brazil | 5370 | -- | -- | -- | -- | -- | 39 | 4 | 20 | 1 | -- | 4
Bulgaria | 15900 | -- | 4350 | -- | (6) | (6) | -- | -- | -- | -- | -- | --
Canada | 14400 | 3540 | 31900 | 14700 | 1960 | 12600 | 2600 | 354 | 1560 | 32100 | 958 | 10200
China | 7 | 15600 | 46000 | 97 | 16 | 47 | 200 | 21 | 127 | 13 | 1 | 91
Germany | -- | -- | -- | 597 | 9 | 269 | 286 | 7 | 128 | 1 | -- | 22
Hong Kong | -- | -- | 9 | 19 | -- | -- | 279 | -- | 86 | 20 | -- | 18
India | -- | -- | 20 | -- | -- | 19 | 259 | 45 | 209 | 36 | -- | --
Italy | -- | -- | -- | -- | -- | -- | 208 | -- | 134 | 26 | -- | 86
Japan | 27400 | 1190 | 12400 | 48 | 79 | 174 | 26 | -- | 24 | 11 | (6) | 3
Korea, Republic of | 15500 | 1350 | 7660 | 74 | -- | 1 | 1520 | 96 | 1260 | 682 | 3 | 1160
Malaysia | 35 | -- | -- | -- | -- | 3 | 188 | 19 | 198 | 1 | -- | --
Mexico | 248000 | 13700 | 234000 | 1210 | -- | 2720 | 32 | 477 | 574 | 92100 | 2120 | 24500
Philippines | 11900 | -- | 6250 | -- | -- | -- | 56 | -- | 10 | 2 | -- | --
Slovakia | -- | -- | -- | 1080 | 78 | 955 | -- | -- | -- | -- | -- | --
Spain | 22700 | -- | 8990 | 259 | 255 | 1720 | 61 | -- | 35 | -- | -- | --
Sweden | -- | -- | -- | -- | -- | -- | 463 | -- | 135 | (6) | -- | --
Other | 1950 | 23 | 4590 | 763 | 21 | 428 | 564 | 40 | 798 | 181 | 9 | 169
Total | 363000 | 35400 | 357000 | 22200 | 2740 | 24600 | 7270 | 1090 | 5450 | 125000 | 3090 | 36300
-- Zero.
1Data are rounded to no more than three significant digits; may not add to totals shown.
2Harmonized Tariff Schedule of the United States (HTS) code 2603.00.0010. Includes copper ore and concentrates only; excludes copper contained in ore and concentrates of other metals.
3HTS codes 2620.30.0000, 7401.00.0010, and 7401.00.0050. Includes copper matte, ash, and precipitates only; excludes the copper content of mattes and ashes of other metals.
4HTS code 7402.00.0000.
5HTS codes 7403.11.0000, 7403.12.0000, 7403.13.0000, and 7403.19.0000.
6Less than ½ unit.
Source: U.S. Census Bureau.

## T15
TABLE 15
U.S. IMPORTS FOR CONSUMPTION OF COPPER SCRAP1
(Metric tons, gross weight)
| Unalloyed2 |  |  | Alloyed3
|  | 2020 |  |  | 2020
Country or |  |  | January– |  |  | January–
locality | 2019 | November | November | 2019 | November | November
Bahamas | -- | -- | -- | 736 | 40 | 594
Canada | 16700 | 1300 | 13700 | 49900 | 4060 | 37800
Chile | -- | -- | 17 | 1300 | -- | 60
Colombia | 251 | -- | 60 | 1050 | 58 | 667
Costa Rica | 473 | 81 | 563 | 1160 | 145 | 822
Dominican Republic | 610 | 90 | 815 | 2120 | 82 | 999
El Salvador | -- | -- | -- | 695 | 44 | 264
Germany | 188 | -- | 168 | 111 | 2 | 108
Guatemala | 17 | -- | -- | 603 | 31 | 269
Honduras | 63 | 10 | 53 | 679 | 49 | 763
Japan | 1040 | -- | -- | -- | -- | --
Mexico | 11500 | 1180 | 8260 | 42100 | 3830 | 32900
Pakistan | 151 | -- | -- | -- | -- | --
Panama | 736 | 32 | 621 | 483 | 33 | 297
Suriname | 124 | -- | 43 | 100 | 2 | 50
Venezuela | 28 | -- | -- | 554 | 9 | 147
Vietnam | 114 | 4 | 107 | 17 | -- | 20
Other | 519 | 61 | 828 | 3850 | 220 | 2120
Total | 32600 | 2760 | 25200 | 105000 | 8610 | 77900
-- Zero.
1Data are rounded to no more than three significant digits; may not add to totals shown.
2Harmonized Tariff Schedule of the United States (HTS) codes 7404.00.3020 and 7404.00.6020.
3HTS codes 7404.00.3045, 7404.00.3055, 7404.00.3065, 7404.00.3090, 7404.00.6045, 7404.00.6055, 7404.00.6065, and 7404.00.6090.
Source: U.S. Census Bureau.

## T16
TABLE 16
U.S. EXPORTS OF COPPER SCRAP1
(Metric tons, gross weight)
| Unalloyed2 | [6 empty] | Alloyed3
|  | 2020 | [6 empty] | 2020
|  | No. 1 |  | No. 2 |  | Other |  |  | Segregated |  | Unsegregated
Country or |  |  | January– |  | January– |  | January– |  |  | January– |  | January–
locality | 2019 | November | November | November | November | November | November | 2019 | November | November | November | November
Belgium | 23600 | 584 | 5930 | 1160 | 11800 | 115 | 1380 | 14300 | 133 | 1000 | 1090 | 9590
Canada | 49200 | -- | -- | -- | -- | 4280 | 48100 | 42000 | -- | -- | 3090 | 28600
China | 74800 | 1990 | 24900 | 1030 | 17500 | 2170 | 27800 | 13100 | 383 | 10900 | 1650 | 21000
Germany | 29400 | 1070 | 13200 | 417 | 3570 | 369 | 4270 | 14300 | 88 | 751 | 1510 | 13800
Greece | 8180 | 672 | 6360 | 223 | 2980 | 662 | 1790 | 973 | -- | 555 | 20 | 842
Hong Kong | 19900 | 113 | 5870 | 5 | 406 | -- | 1240 | 30500 | -- | 1220 | 113 | 6460
India | 14400 | 359 | 2830 | 339 | 3570 | 307 | 2850 | 45500 | 1910 | 19400 | 1420 | 13300
Japan | 22600 | 570 | 3720 | 976 | 8110 | 569 | 3410 | 20300 | 139 | 2040 | 677 | 10700
Korea, Republic of | 46900 | 1820 | 22600 | 706 | 7220 | 1200 | 12200 | 25000 | 404 | 5680 | 1050 | 11900
Malaysia | 65300 | 594 | 3940 | 2600 | 13900 | 5020 | 30400 | 156000 | 2270 | 18900 | 9990 | 93300
Netherlands | 4300 | 388 | 2500 | 141 | 1160 | 88 | 1430 | 1010 | -- | 37 | -- | 562
Pakistan | 882 | -- | 26 | 26 | 671 | -- | -- | 19800 | 39 | 184 | 1830 | 13200
Poland | 5450 | 9 | 2030 | 235 | 1580 | -- | 1120 | 45 | -- | 19 | 1120 | 5700
Spain | 1510 | 41 | 857 | 54 | 1530 | 277 | 1510 | 8510 | 158 | 2850 | 354 | 4390
Taiwan | 20300 | 526 | 5700 | 43 | 3430 | 564 | 6700 | 20300 | 98 | 2420 | 278 | 13700
Thailand | 4120 | 19 | 1160 | 5 | 749 | 364 | 2310 | 16300 | 203 | 3080 | 1320 | 15500
Other | 31200 | 859 | 12700 | 2120 | 14000 | 435 | 6710 | 21300 | 195 | 3890 | 1610 | 15200
Total | 422000 | 9610 | 114000 | 10100 | 92100 | 16400 | 153000 | 450000 | 6020 | 72900 | 27100 | 278000
-- Zero.
1Data are rounded to no more than three significant digits; may not add to totals shown.
2Harmonized Tariff Schedule of the United States (HTS) codes 7404.00.0010 and 7404.00.0015 (no. 1), 7404.00.0025 (no. 2), and 7404.00.0030 (other).
3HTS codes for segregated alloyed copper scrap are 7404.00.0041, 7404.00.0046, 7404.00.0051, 7404.00.0056, 7404.00.0061, 7404.00.0066, and 7404.00.0075. HTS codes for unsegregated alloyed copper scrap are 7404.00.0085 and 7404.00.0095.
Source: U.S. Census Bureau.