## Text
Copper in January 2021
This workbook includes an embedded Word document and 16 tables (See tabs below).
This icon is linked to an embedded text document.

## T1
TABLE 1
SALIENT STATISTICS OF THE COPPER INDUSTRY IN THE UNITED STATES1
(Metric tons of copper content, unless otherwise specified)
2020
| Source | [5 empty] | January– |  | 2021
| table2 | 2019p | November |  | December |  | December |  | January
Production:
Primary:
Mine, recoverable | (2) | 1260000 | 95700 |  | 100000 |  | 1200000 |  | 97500
Smelter | (3) | 464000 | 30000 | e | 30000 | e | 315000 | e | 35000 | e
Refinery:
Electrolytic, domestic and foreign | (4) | 457000 | 30000 | e | 30000 | e | 315000 | e | 35000 | e
Electrowon | (4) | 527000 | 47100 |  | 48400 |  | 559000 |  | 47100
Total | (4) | 985000 | 77100 |  | 78400 |  | 874000 |  | 82100
Secondary recoverable copper:3
Refineries | (5) | 44400 | 3290 |  | 3300 |  | 43200 |  | 3220
Ingot makers4 | (5) | 57900 | 4820 |  | 4820 |  | 57900 |  | 4820
Brass and wire-rod mills | (5) | 653000 | 55900 |  | 58400 |  | 670000 |  | 57800
Foundries, etc.4 | (5) | 36700 | 3060 |  | 3060 |  | 36700 |  | 3060
Consumption:
Apparent, primary refined and copper from old scrap | (8) | 1810000 | 150000 |  | 154000 |  | 1660000 |  | 140000
Reported, refined copper | (7) | 1830000 | 145000 |  | 140000 |  | 1710000 |  | 134000
Purchased copper-base scrap (gross weight) | (9) | 923000 | 77900 |  | 80500 |  | 938000 |  | 85900
Stocks at end of period:
Total refined | (10) | 111000 | 130000 |  | 118000 |  | 118000 |  | 111000
Blister and anode | (10) | 16400 | 12500 |  | 9380 |  | 9380 |  | 8800
Price, U.S. producers cathode (cents per pound)5 | (11) | 279.596 | 327.338 |  | 360.47 |  | 286.745 |  | 369.318
Imports:6
Ore and concentrates | (13) | 27000 | -- |  | -- |  | 2170 |  | 88
Refined | (13) | 663000 | 53300 |  | 57400 |  | 676000 |  | 42400
Exports:6
Ore and concentrates | (14) | 353000 | 33500 |  | 27500 |  | 383000 |  | 37300
Refined | (14) | 125000 | 3090 |  | 5150 |  | 41200 | r | 4350
eEstimated. pPreliminary. rRevised. -- Zero.
1Data are rounded to no more than three significant digits, except prices; may not add to totals shown.
2Numbers in parentheses refer to the tables where these data are located.
3Copper recovered from copper-base scrap only.
4Estimated based on the monthly average of 2018 annual data.
5Source: S&P Global Platts Metals Week.
6Source: U.S. Census Bureau.

## T2
TABLE 2
MINE PRODUCTION OF RECOVERABLE COPPER IN THE UNITED STATES1
(Metric tons)
| Recoverable copper |  |  | Contained copper
Period | Arizona | Others2 | Total | Electrowon | Concentrates3 | Total
2020:p
January | 70800 | 28800 | 99600 | 44600 | 57200 | 102000
February | 65400 | 28600 | 94000 | 41000 | 55100 | 96100
March | 67600 | 28400 | 96000 | 44900 | 53100 | 98000
April | 76400 | 24700 | 101000 | 44600 | 58800 | 103000
May | 75500 | 26200 | 102000 | 48200 | 55700 | 104000
June | 77800 | 26800 | 105000 | 48300 | 58600 | 107000
July | 79500 | 26700 | 106000 | 49600 | 58900 | 109000
August | 78900 | 25900 | 105000 | 49100 | 57900 | 107000
September | 72600 | 25300 | 97900 | 45700 | 54300 | 100000
October | 71000 | 25500 | 96500 | 47600 | 50800 | 98500
November | 69900 | 25800 | 95700 | 47100 | 50600 | 97700
December | 75000 | 25100 | 100000 | 48400 | 53800 | 102000
January–December | 880000 | 318000 | 1200000 | 559000 | 665000 | 1220000
2021, January | 71600 | 25900 | 97500 | 47100 | 52500 | 99600
pPreliminary.
1Data are rounded to no more than three significant digits; may not add to totals shown.
2Includes production from Michigan, Missouri, Montana, Nevada, New Mexico, and Utah.
3Includes copper content of precipitates and other metal concentrates.

## T3
TABLE 3
COPPER PRODUCED AT SMELTERS IN
THE UNITED STATES1, 2
(Metric tons, copper content)
Anode
Period | productione, 3
2020:p
January | 30000
February | 30000
March | 30000
April | 20000
May | 20000
June | 20000
July | 25000
August | 25000
September | 25000
October | 30000
November | 30000
December | 30000
January–December | 315000
2021, January | 35000
eEstimated. pPreliminary.
1Data are rounded to no more than three significant digits; may not add to totals shown.
2Includes blister and copper anode from primary or secondary sources.
3To avoid disclosing company proprietary data, monthly smelter production data are estimates based on information in quarterly public company reports and do not reflect actual production reported to the U.S. Geological Survey.

## T4
TABLE 4
U.S. PRODUCTION OF REFINED COPPER, BY SOURCE AND METHOD OF RECOVERY1
(Metric tons)
Primary materials
| Electrolytically |  |  |  | Total
Period | refinede, 2, 3 | Electrowon | Total | Scrap | refined
2020:p
January | 30000 | 44600 | 74600 | 3260 | 77900
February | 30000 | 41000 | 71000 | 3820 | 74800
March | 30000 | 44900 | 74900 | 3220 | 78100
April | 20000 | 44600 | 64600 | 4530 | 69100
May | 20000 | 48200 | 68200 | 4380 | 72600
June | 20000 | 48300 | 68300 | 3620 | 71900
July | 25000 | 49600 | 74600 | 3720 | 78400
August | 25000 | 49100 | 74100 | 3380 | 77500
September | 25000 | 45700 | 70700 | 3490 | 74200
October | 30000 | 47600 | 77600 | 3220 | 80900
November | 30000 | 47100 | 77100 | 3290 | 80400
December | 30000 | 48400 | 78400 | 3300 | 81700
January–December | 315000 | 559000 | 874000 | 43200 | 918000
2021, January | 35000 | 47100 | 82100 | 3220 | 85300
eEstimated. pPreliminary.
1Data are rounded to no more than three significant digits; may not add to totals shown.
2From domestic and foreign source materials.
3To avoid disclosing company proprietary data, monthly electrolytically refined production data are estimates based on information in quarterly public company reports and do not reflect actual production reported to the U.S. Geological Survey.

## T5
TABLE 5
COPPER RECOVERABLE IN UNALLOYED AND ALLOYED FORM FROM PURCHASED COPPER-BASE SCRAP
IN THE UNITED STATES1
(Metric tons, copper content)
| Refineries2 |  | Ingot makers3 |  | Brass and wire-rod mills |  | Foundries, etc.3
Period | New scrape | Old scrap | New scrap | Old scrap | New scrap | Old scrap | New scrap | Old scrap | Total4
2020:p
January | 1680 | 1590 | 768 | 4060 | 53400 | 3760 | 2150 | 913 | 68300
February | 1680 | 2140 | 768 | 4060 | 52400 | 3580 | 2150 | 913 | 67700
March | 1680 | 1540 | 768 | 4060 | 52100 | 3370 | 2150 | 913 | 66600
April | 1680 | 2850 | 768 | 4060 | 51800 | 2950 | 2150 | 913 | 67100
May | 1680 | 2700 | 768 | 4060 | 51300 | 2600 | 2150 | 913 | 66200
June | 1680 | 1940 | 768 | 4060 | 51700 | 3030 | 2150 | 913 | 66300
July | 1680 | 2040 | 768 | 4060 | 53400 | 3290 | 2150 | 913 | 68300
August | 1680 | 1700 | 768 | 4060 | 52200 | 3120 | 2150 | 913 | 66600
September | 1680 | 1810 | 768 | 4060 | 50700 | 3300 | 2150 | 913 | 65400
October | 1680 | 1540 | 768 | 4060 | 53600 | 3540 | 2150 | 913 | 68300
November | 1680 | 1620 | 768 | 4060 | 52900 | 3000 | 2150 | 913 | 67100
December | 1680 | 1620 | 768 | 4060 | 55800 | 2590 | 2150 | 913 | 69600
January–December | 20100 | 23100 | 9220 | 48700 | 631000 | 38100 | 25800 | 11000 | 807000
2021, January | 1680 | 1540 | 768 | 4060 | 53700 | 4110 | 2150 | 913 | 68900
eEstimated. pPreliminary.
1Data are rounded to no more than three significant digits; may not add to totals shown.
2Electrolytically refined and fire refined from scrap based on source of material at smelter or refinery level.
3Monthly data estimated based on the monthly average of 2018 annual data.
4Does not include an estimate, based on reported 2018 annual data, of 3,380 tons per month from new scrap and 2,710 tons per month from old scrap of copper recovered from scrap other than copper-base.

## T6
TABLE 6
U.S. PRODUCTION, SHIPMENTS, AND STOCKS OF BRASS AND WIRE-ROD SEMIFABRICATES1
(Metric tons, gross weight)
| Production |  | Shipments |  | Stocks, end of period
Period | Brass mills | Wire-rod mills | Brass mills | Wire-rod mills | Brass mills | Wire-rod mills
2020:p
January | 73700 | 110000 | 74200 | 106000 | 29400 | 27800
February | 73900 | 110000 | 73600 | 106000 | 29700 | 31800
March | 74500 | 108000 | 74100 | 112000 | 30100 | 27800
April | 72500 | 94600 | 73500 | 96200 | 29000 | 26100
May | 73400 | 95300 | 73400 | 91400 | 29000 | 30000
June | 73700 | 89400 | 73600 | 96100 | 29200 | 23400 | `
July | 73500 | 108000 | 73300 | 104000 | 29300 | 27000
August | 73700 | 104000 | 73600 | 111000 | 29400 | 20000
September | 73800 | 107000 | 73700 | 108000 | 29500 | 18600
October | 74400 | 108000 | 74900 | 110000 | 29000 | 16400
November | 73600 | 106000 | 73600 | 106000 | 29000 | 16000
December | 73700 | 101000 | 74000 | 97800 | 28700 | 19000
January–December | 884000 | 1240000 | 885000 | 1240000 | 28700 | 19000
2021, January | 73600 | 104000 | 74000 | 106000 | 28300 | 16800
pPreliminary.
1Data are rounded to no more than three significant digits; may not add to totals shown.

## T7
TABLE 7
U.S. CONSUMPTION OF REFINED COPPER1
(Metric tons)
| Brass | Wire-rod | Other
Period | mills | mills | plants2 | Total
2020:p
January | 34500 | 109000 | 5450 | 149000
February | 33600 | 109000 | 5450 | 148000
March | 33600 | 97900 | 5450 | 137000
April | 34500 | 102000 | 5450 | 142000
May | 34100 | 94500 | 5450 | 134000
June | 34700 | 88200 | 5450 | 128000
July | 34300 | 107000 | 5450 | 147000
August | 34700 | 103000 | 5450 | 143000
September | 34600 | 106000 | 5450 | 146000
October | 34600 | 106000 | 5450 | 147000
November | 34600 | 105000 | 5450 | 145000
December | 34800 | 99900 | 5450 | 140000
January–December | 413000 | 1230000 | 65400 | 1710000
2021, January | 34700 | 93400 | 5450 | 134000
pPreliminary.
1Data are rounded to no more than three significant digits; may not add to totals shown.
2Monthly consumption data by ingot makers, chemical plants, foundries, and miscellaneous manufacturers are estimated based on the monthly average of 2018 annual data.

## T8
TABLE 8
U.S. APPARENT CONSUMPTION OF COPPER1
(Metric tons)
| Primary refined | Copper in | Refined imports |  | Refined |  | Stock change | Apparent
Period | copper production | old scrap2 | for consumption3 |  | exports3 |  | during period | consumption
2020:p
January | 74600 | 13000 | 62300 |  | 4170 |  | -17300 | 163000
February | 71000 | 13400 | 34400 |  | 2460 | r | 13400 | 103000
March | 74900 | 12600 | 69800 | r | 3730 | r | 6860 | 147000
April | 64600 | 13500 | 74900 | r | 1550 | r | 6790 | 145000 | r
May | 68200 | 13000 | 66200 |  | 540 |  | 18600 | 128000
June | 68300 | 12700 | 63300 |  | 1220 |  | 18900 | 124000
July | 74600 | 13000 | 37300 |  | 5300 |  | 7430 | 112000
August | 74100 | 12500 | 59800 |  | 6470 |  | -12100 | 152000
September | 70700 | 12800 | 39900 |  | 4570 |  | 5410 | 113000
October | 77600 | 12800 | 57300 |  | 2930 |  | -18100 | 163000
November | 77100 | 12300 | 53300 |  | 3090 |  | -10800 | 150000
December | 78400 | 11900 | 57400 |  | 5150 |  | -11700 | 154000
January–December | 874000 | 153000 | 676000 |  | 41200 | r | 7370 | 1660000
2021, January | 82100 | 13300 | 42400 |  | 4350 |  | -6490 | 140000
pPreliminary. rRevised.
1Data are rounded to no more than three significant digits; may not add to totals shown.
2Copper recovered from old scrap and converted to refined metal and alloys. Includes reported monthly production of copper from old scrap of copper-base, an estimate for annual reporters, and a monthly average of copper from non-copper-base materials based on 2018 annual data.
3Source: U.S. Census Bureau.

## T9
TABLE 9
U.S. CONSUMPTION OF PURCHASED COPPER-BASE SCRAP1
(Metric tons, gross weight)
| Smelters |  |  |  | Brass and
| and refineries |  | Ingot makers2 |  | wire-rod mills3 |  | Foundries, etc.2 |  | Total scrap
Period | New scrape | Old scrap | New scrap | Old scrap | New scrap | Old scrap | New scrap | Old scrap | used
2020:p
January | 1730 | 1660 | 2050 | 4790 | 61600 | 3960 | 2570 | 1010 | 79400
February | 1730 | 2180 | 2050 | 4790 | 60500 | 3790 | 2570 | 1010 | 78700
March | 1730 | 1590 | 2050 | 4790 | 60300 | 3590 | 2570 | 1010 | 77600
April | 1730 | 2940 | 2050 | 4790 | 59900 | 3150 | 2570 | 1010 | 78100
May | 1730 | 2790 | 2050 | 4790 | 59500 | 2760 | 2570 | 1010 | 77200
June | 1730 | 2000 | 2050 | 4790 | 59800 | 3160 | 2570 | 1010 | 77100
July | 1730 | 2100 | 2050 | 4790 | 61400 | 3340 | 2570 | 1010 | 79000
August | 1730 | 1750 | 2050 | 4790 | 60200 | 3200 | 2570 | 1010 | 77300
September | 1730 | 1870 | 2050 | 4790 | 58700 | 3410 | 2570 | 1010 | 76100
October | 1730 | 1590 | 2050 | 4790 | 61700 | 3710 | 2570 | 1010 | 79200
November | 1730 | 1670 | 2050 | 4790 | 60900 | 3130 | 2570 | 1010 | 77900
December | 1730 | 1670 | 2050 | 4790 | 64000 | 2750 | 2570 | 1010 | 80500
January–December | 20700 | 23800 | 24600 | 57500 | 729000 | 39900 | 30800 | 12100 | 938000
2021, January | 1730 | 1590 | 2050 | 4790 | 68000 | 4190 | 2570 | 1010 | 85900
eEstimated. pPreliminary.
1Data are rounded to no more than three significant digits; may not add to totals shown.
2Monthly data estimated based on the monthly average of 2018 annual data.
3Consumption at brass and wire-rod mills assumed equal to receipts.

## T10
TABLE 10
COPPER STOCKS IN THE UNITED STATES AT END OF PERIOD1
(Metric tons)
Refined copper
| Blister and |  | Wire-rod |  |  |  |  | Total
Period | anode2 | Refineries | mills | Brass mills | Other3 | Comex | LME4 | refined
2020:p
January | 9590 | 7200 | 24800 | 7330 | 7070 | 27600 | 19300 | 93300
February | 17900 | 7810 | 21900 | 7250 | 7070 | 26000 | 36700 | 107000
March | 7940 | 2750 | 28600 | 7290 | 7070 | 29800 | 38100 | 114000
April | 7430 | 10300 | 19900 | 7210 | 7070 | 38700 | 37200 | 120000
May | 11900 | 3550 | 21200 | 7730 | 7070 | 55900 | 43500 | 139000
June | 11000 | 2070 | 17200 | 7900 | 7070 | 75600 | 48000 | 158000
July | 11300 | 3090 | 21200 | 7770 | 7070 | 81000 | 45200 | 165000
August | 15700 | 4490 | 15900 | 8210 | 7070 | 77400 | 40200 | 153000
September | 13500 | 3730 | 14500 | 8200 | 7070 | 72400 | 52700 | 159000
October | 15200 | 3460 | 15300 | 8170 | 7070 | 72500 | 34000 | 140000
November | 12500 | 3420 | 16200 | 8100 | 7070 | 74000 | 20900 | 130000
December | 9380 | 3850 | 10700 | 7850 | 7070 | 70200 | 18300 | 118000
2021, January | 8800 | 3810 | 9190 | 7970 | 7070 | 66800 | 16700 | 111000
pPreliminary.
1Data are rounded to no more than three significant digits; may not add to totals shown.
2Copper content.
3Monthly estimates based on 2018 annual data, comprising stocks at ingot makers, chemical plants, foundries, and miscellaneous manufacturers.
4London Metal Exchange Ltd., U.S. warehouses.

## T11
TABLE 11
AVERAGE PRICE OF COPPER IN THE UNITED STATES
AND ON THE LONDON METAL EXCHANGE
(Cents per pound)
|  | Comex | LME
| U.S. producers | first | cash price
Period | cathode1 | position2 | Grade A
2020:
January | 282.467 | 274.967 | 274.362
February | 265.695 | 258.382 | 257.907
March | 243.464 | 236.714 | 234.886
April | 236.881 | 230.631 | 228.985
May | 245.09 | 238.715 | 237.402
June | 266.305 | 259.805 | 260.47
July | 293.3 | 286.6 | 288.202
August | 298.377 | 291.752 | 294.685
September | 309.052 | 302.302 | 304.47
October | 312.495 | 305.695 | 304.033
November | 327.338 | 320.338 | 320.392
December | 360.47 | 353.47 | 351.772
Year | 286.745 | 279.948 | 279.797
2021, January | 369.318 | 362.318 | 361.536
1Sum of "Comex high grade first position" and "NY dealer premium cathode."
2Listed as "Comex high grade first position."
Source: S&P Global Platts Metals Week.

## T12
TABLE 12
AVERAGE BUYING PRICES FOR COPPER SCRAP IN THE UNITED STATES
(Cents per pound)
Dealers (United States)
Red brass
| Brass mills | Refiners | No. 2 | turnings and
Period | No. 1 scrap | No. 2 scrap | scrap | borings
2020:
January | 262.29 | 234.76 | 200 | 139
February | 244.87 | 218.26 | 185 | 115
March | 223.75 | 197.73 | 190 | 139
April | 219.33 | 196.05 | 148 | 125
May | 230.18 | 208.95 | 165 | 111
June | 253.82 | 232.41 | 182.09 | 120.55
July | 279.55 | 258.32 | 207.09 | 130
August | 282.05 | 258.79 | 212.52 | 124.76
September | 291.05 | 262.19 | 220 | 128.86
October | 291.93 | 261.84 | 222.73 | 130
November | 306.26 | 277.53 | 230 | 139.47
December | 339.98 | 314.75 | 258.18 | 165.45
Year | 268.76 | 243.47 | 201.72 | 130.67
2021, January | 349.74 | 320.61 | 266.5 | 167
Source: Fastmarkets-AMM.

## T13
TABLE 13
U.S. IMPORTS FOR CONSUMPTION OF COPPER (UNMANUFACTURED), BY CLASS1
(Metric tons, copper content)
| Ore and concentrates2 |  | Matte, ash, and precipitates3 |  |  | Blister and anodes4 |  | Refined5
Country or |  | 2021 |  |  | 2021 |  | 2021 |  |  | 2021
locality | 2020 | January | 2020 |  | January | 2020 | January | 2020 |  | January
Bahrain | -- | -- | -- |  | -- | -- | -- | 76 |  | --
Belgium | -- | -- | 354 |  | -- | -- | -- | -- |  | --
Bolivia | -- | -- | -- |  | -- | -- | -- | 1030 |  | 192
Canada | 2170 | 88 | 459 |  | 42 | (6) | (6) | 149000 |  | 12300
Chile | -- | -- | -- |  | -- | -- | -- | 410000 | r | 18600
China | -- | -- | (6) |  | -- | -- | -- | 426 |  | 27
Congo (Kinshasa) | -- | -- | -- |  | -- | -- | -- | 148 |  | --
Finland | -- | -- | -- |  | -- | 275 | 16 | -- |  | --
Germany | -- | -- | -- |  | 102 | (6) | -- | 1910 |  | 205
Japan | -- | -- | 176 |  | 48 | (6) | -- | 2060 |  | 18
Korea, Republic of | -- | -- | -- |  | -- | (6) | -- | 72 |  | --
Mexico | -- | -- | (6) |  | (6) | (6) | -- | 95200 |  | 9330
Peru | -- | -- | -- |  | -- | -- | -- | 14500 |  | 1090
Spain | -- | -- | 49 |  | -- | -- | -- | 654 |  | --
Other | -- | -- | 22 | r | -- | 5 | 1 | 50 | r | 696
Total | 2170 | 88 | 1060 |  | 193 | 281 | 17 | 676000 |  | 42400
rRevised. -- Zero.
1Data are rounded to no more than three significant digits; may not add to totals shown.
2Harmonized Tariff Schedule of the United States (HTS) code 2603.00.0010. Includes copper ore and concentrates only; excludes copper contained in ore and concentrates of other metals.
3HTS codes 2620.30.0010 and 7401.00.0000. Includes copper matte, ash, and precipitates only; excludes the copper content of mattes and ashes of other metals.
4HTS code 7402.00.0000.
5HTS codes 7403.11.0000, 7403.12.0000, 7403.13.0000, and 7403.19.0000.
6Less than ½ unit.
Source: U.S. Census Bureau.

## T14
TABLE 14
U.S. EXPORTS OF COPPER (UNMANUFACTURED), BY CLASS1
(Metric tons, copper content)
| Ore and concentrates2 |  |  | Matte, ash, and precipitates3 |  |  | Blister and anodes4 |  |  | Refined5
Country or |  |  | 2021 |  |  | 2021 |  |  | 2021 |  |  | 2021
locality | 2020 |  | January | 2020 |  | January | 2020 |  | January | 2020 |  | January
Belgium | 230 |  | 25 | 6110 |  | 313 | 190 |  | 11 | 64 |  | --
Bulgaria | 4350 |  | -- | (6) |  | -- | -- |  | -- | -- |  | --
Canada | 36100 |  | 3760 | 13100 | r | 1140 | 1690 |  | 249 | 12600 | r | 1110
China | 49300 | r | 5560 | 62 |  | 12 | 148 |  | -- | 233 |  | 312
Germany | -- |  | -- | 288 |  | 19 | 128 |  | -- | 22 |  | 20
Hong Kong | 9 |  | -- | -- |  | -- | 86 |  | 23 | 18 |  | --
India | 20 |  | -- | 37 |  | -- | 247 |  | 19 | -- |  | --
Italy | -- |  | -- | -- |  | -- | 197 |  | 23 | 86 |  | (6)
Japan | 14600 | r | -- | 251 |  | 76 | 24 |  | -- | 4 |  | (6)
Korea, Republic of | 8140 | r | -- | 1 |  | -- | 1390 |  | 169 | 1160 |  | 7
Malaysia | -- |  | -- | 3 |  | -- | 218 |  | -- | -- |  | --
Mexico | 250000 |  | 27900 | 2720 |  | -- | 848 |  | 23 | 26800 |  | 2870
Philippines | 6250 |  | -- | -- |  | -- | 10 |  | -- | -- |  | --
Singapore | -- |  | -- | 256 |  | -- | 36 |  | 10 | 13 |  | 6
Slovakia | -- |  | -- | 1050 |  | 138 | -- |  | -- | -- |  | --
Spain | 8990 |  | -- | 1820 |  | 76 | 35 |  | -- | -- |  | --
Sweden | -- |  | -- | -- |  | -- | 135 |  | -- | -- |  | --
Thailand | -- |  | -- | 2 |  | -- | 256 |  | -- | (6) |  | --
Other | 4630 |  | 28 | 172 | r | 36 | 565 | r | 59 | 164 | r | 29
Total | 383000 | r | 37300 | 25900 | r | 1810 | 6210 | r | 585 | 41200 | r | 4350
rRevised. -- Zero.
1Data are rounded to no more than three significant digits; may not add to totals shown.
2Harmonized Tariff Schedule of the United States (HTS) code 2603.00.0010. Includes copper ore and concentrates only; excludes copper contained in ore and concentrates of other metals.
3HTS codes 2620.30.0000, 7401.00.0010, and 7401.00.0050. Includes copper matte, ash, and precipitates only; excludes the copper content of mattes and ashes of other metals.
4HTS code 7402.00.0000.
5HTS codes 7403.11.0000, 7403.12.0000, 7403.13.0000, and 7403.19.0000.
6Less than ½ unit.
Source: U.S. Census Bureau.

## T15
TABLE 15
U.S. IMPORTS FOR CONSUMPTION OF COPPER SCRAP1
(Metric tons, gross weight)
| Unalloyed2 |  |  | Alloyed3
Country or |  |  | 2021 |  |  | 2021
locality | 2020 |  | January | 2020 |  | January
Antigua and Barbuda | -- |  | -- | 151 |  | 11
Bahamas | -- |  | -- | 681 |  | 78
Brazil | -- |  | -- | 164 |  | 18
Canada | 14500 |  | 1120 | 41300 |  | 4110
Cayman Islands | 4 |  | -- | 262 |  | 42
Colombia | 60 |  | -- | 808 |  | 58
Costa Rica | 619 |  | 38 | 934 |  | 141
Dominican Republic | 876 |  | 117 | 1150 |  | 119
Ecuador | -- |  | -- | 154 |  | 20
El Salvador | -- |  | -- | 294 |  | 11
Germany | 179 |  | 19 | 108 |  | 44
Guatemala | -- |  | -- | 289 |  | 29
Honduras | 54 |  | 3 | 844 |  | 103
Jamaica | -- |  | 4 | 258 |  | 54
Mexico | 9450 |  | 789 | 37100 |  | 3460
Nicaragua | 114 |  | -- | -- |  | --
Panama | 714 |  | 52 | 335 |  | 21
Peru | 495 |  | -- | 251 |  | 19
Vietnam | 121 |  | 10 | 22 |  | 1
Other | 362 | r | 30 | 1400 | r | 253
Total | 27600 |  | 2180 | 86500 |  | 8590
rRevised. -- Zero.
1Data are rounded to no more than three significant digits; may not add to totals shown.
2Harmonized Tariff Schedule of the United States (HTS) codes 7404.00.3020 and 7404.00.6020.
3HTS codes 7404.00.3045, 7404.00.3055, 7404.00.3065, 7404.00.3090, 7404.00.6045, 7404.00.6055, 7404.00.6065, and 7404.00.6090.
Source: U.S. Census Bureau.

## T16
TABLE 16
U.S. EXPORTS OF COPPER SCRAP1
(Metric tons, gross weight)
| Unalloyed2 |  |  |  |  | Alloyed3
|  |  | 2021 |  |  |  |  | 2021
Country or |  |  | No. 1 | No. 2 | Other |  |  | Segregated | Unsegregated
locality | 2020 |  | January | January | January | 2020 |  | January | January
Austria | 3970 |  | -- | 194 | -- | 1010 |  | -- | --
Belgium | 20900 |  | 484 | 353 | 317 | 11100 |  | 139 | 311
Canada | 51800 |  | -- | -- | 4110 | 32200 |  | -- | 4040
China | 81200 | r | 2070 | 3050 | 6010 | 35400 | r | 973 | 2400
Germany | 22400 | r | 702 | 578 | 63 | 16000 |  | 164 | 1070
Greece | 13000 |  | 799 | 98 | 315 | 1450 |  | 19 | --
Hong Kong | 7810 | r | 227 | 522 | 172 | 7750 | r | 105 | 140
India | 9570 | r | 128 | 59 | 163 | 34800 |  | 1200 | 1340
Japan | 16400 | r | 287 | 825 | 100 | 13800 | r | 158 | 498
Korea, Republic of | 45700 | r | 1380 | 804 | 977 | 18500 | r | 153 | 850
Malaysia | 54400 |  | 732 | 1320 | 3580 | 122000 |  | 2950 | 7190
Pakistan | 697 |  | -- | 24 | -- | 14500 | r | -- | 1020
Poland | 5000 |  | -- | 197 | 354 | 6570 |  | -- | 472
Russia | 7310 |  | 80 | 96 | 180 | 830 |  | -- | 58
Spain | 4070 |  | 40 | 26 | 190 | 7610 |  | 117 | 119
Taiwan | 17000 | r | 439 | 189 | 486 | 16400 | r | 364 | 391
Thailand | 4800 | r | 123 | 32 | 677 | 20900 | r | 201 | 555
Vietnam | 7480 |  | 20 | -- | -- | 2340 |  | 37 | 42
Other | 22900 | r | 675 | 422 | 986 | 16600 | r | 388 | 888
Total | 396000 | r | 8180 | 8780 | 18700 | 380000 | r | 6970 | 21400
rRevised. -- Zero.
1Data are rounded to no more than three significant digits; may not add to totals shown.
2Harmonized Tariff Schedule of the United States (HTS) codes 7404.00.0010 and 7404.00.0015 (no. 1), 7404.00.0025 (no. 2), and 7404.00.0030 (other).
3HTS codes for segregated alloyed copper scrap are 7404.00.0041, 7404.00.0046, 7404.00.0051, 7404.00.0056, 7404.00.0061, 7404.00.0066, and 7404.00.0075. HTS codes for unsegregated alloyed copper scrap are 7404.00.0085 and 7404.00.0095.
Source: U.S. Census Bureau.