## Text
Copper in March of 2021
This workbook includes an embedded Word document and 15 tables (See tabs below).
This icon is linked to an embedded text document.

## T1
TABLE 1
SALIENT STATISTICS OF THE COPPER INDUSTRY IN THE UNITED STATES1
(Metric tons of copper content, unless otherwise specified)
2021
| Source | [8 empty] | January–
| table2 | 2020p |  | January |  | February |  | March |  | March
Production:
Primary:
Mine, recoverable | (2) | 1200000 |  | 97500 |  | 97200 |  | 102000 |  | 297000
Smelter | (3) | 315000 | e | 35000 | e | 35000 | e | 35000 | e | 105000 | e
Refinery:
Electrolytic, domestic and foreign | (4) | 315000 | e | 35000 | e | 35000 | e | 35000 | e | 105000 | e
Electrowon | (4) | 559000 |  | 47100 |  | 43900 |  | 46500 |  | 137000
Total | (4) | 874000 |  | 82100 |  | 78900 |  | 81500 |  | 242000
Secondary recoverable copper:3
Refineries | (5) | 43200 |  | 3220 |  | 4060 |  | 3220 |  | 10500
Ingot makers4 | (5) | 57900 |  | 4820 |  | 4820 |  | 4820 |  | 14500
Brass and wire-rod mills | (5) | 670000 |  | 57800 |  | 55200 |  | 57000 |  | 170000
Foundries, etc.4 | (5) | 36700 |  | 3060 |  | 3060 |  | 3060 |  | 9180
Consumption:
Apparent, primary refined and copper from old scrap | (8) | 1660000 |  | 140000 |  | 165000 |  | 192000 |  | 497000
Reported, refined copper | (7) | 1710000 |  | 134000 |  | 137000 |  | 159000 |  | 429000
Purchased copper-base scrap (gross weight) | (9) | 938000 |  | 85900 |  | 81800 |  | 85700 |  | 253000
Stocks at end of period:
Total refined | (10) | 118000 |  | 111000 |  | 109000 |  | 108000 |  | 108000
Blister and anode | (10) | 9380 |  | 8800 |  | 23800 |  | 29200 |  | 29200
Price, U.S. producers cathode (cents per pound)5 | (11) | 286.745 |  | 369.318 |  | 393.314 |  | 416.141 |  | 392.924
Imports:6
Ore and concentrates | (13) | 2170 |  | 88 |  | 2840 |  | 1610 |  | 4540
Refined | (13) | 676000 |  | 42400 |  | 73000 |  | 99700 |  | 215000
Exports:6
Ore and concentrates | (14) | 383000 |  | 37300 |  | 27400 |  | 43700 |  | 108000
Refined | (14) | 41200 |  | 4350 |  | 2970 |  | 3360 |  | 10700
eEstimated. pPreliminary.
1Data are rounded to no more than three significant digits, except prices; may not add to totals shown.
2Numbers in parentheses refer to the tables where these data are located.
3Copper recovered from copper-base scrap only.
4Estimated based on the monthly average of 2018 annual data.
5Source: S&P Global Platts Metals Week.
6Source: U.S. Census Bureau.

## T2
TABLE 2
MINE PRODUCTION OF RECOVERABLE COPPER IN THE UNITED STATES1
(Metric tons)
| Recoverable copper |  |  | Contained copper
Period | Arizona | Others2 | Total | Electrowon | Concentrates3 | Total
2020:p
January–March | 204000 | 85800 | 290000 | 131000 | 165000 | 296000
March | 67600 | 28400 | 96000 | 44900 | 53100 | 98000
April | 76400 | 24700 | 101000 | 44600 | 58800 | 103000
May | 75500 | 26200 | 102000 | 48200 | 55700 | 104000
June | 77800 | 26800 | 105000 | 48300 | 58600 | 107000
July | 79500 | 26700 | 106000 | 49600 | 58900 | 109000
August | 78900 | 25900 | 105000 | 49100 | 57900 | 107000
September | 72600 | 25300 | 97900 | 45700 | 54300 | 100000
October | 71000 | 25500 | 96500 | 47600 | 50800 | 98500
November | 69900 | 25800 | 95700 | 47100 | 50600 | 97700
December | 75000 | 25100 | 100000 | 48400 | 53800 | 102000
January–December | 880000 | 318000 | 1200000 | 559000 | 665000 | 1220000
2021:
January | 71600 | 25900 | 97500 | 47100 | 52500 | 99600
February | 70500 | 26700 | 97200 | 43900 | 55400 | 99300
March | 73900 | 28500 | 102000 | 46500 | 58100 | 105000
January–March | 216000 | 81000 | 297000 | 137000 | 166000 | 304000
pPreliminary.
1Data are rounded to no more than three significant digits; may not add to totals shown.
2Includes production from Michigan, Missouri, Montana, Nevada, New Mexico, and Utah.
3Includes copper content of precipitates and other metal concentrates.

## T3
TABLE 3
COPPER PRODUCED AT SMELTERS IN
THE UNITED STATES1, 2
(Metric tons, copper content)
Anode
Period | productione, 3
2020:p
January–March | 90000
March | 30000
April | 20000
May | 20000
June | 20000
July | 25000
August | 25000
September | 25000
October | 30000
November | 30000
December | 30000
January–December | 315000
2021:
January | 35000
February | 35000
March | 35000
January–March | 105000
eEstimated. pPreliminary.
1Data are rounded to no more than three significant digits; may not add to totals shown.
2Includes blister and copper anode from primary or secondary sources.
3To avoid disclosing company proprietary data, monthly smelter production data are estimates based on information in quarterly public company reports and do not reflect actual production reported to the U.S. Geological Survey.

## T4
TABLE 4
U.S. PRODUCTION OF REFINED COPPER, BY SOURCE AND METHOD OF RECOVERY1
(Metric tons)
Primary materials
| Electrolytically |  |  |  | Total
Period | refinede, 2, 3 | Electrowon | Total | Scrap | refined
2020:p
January–March | 90000 | 131000 | 221000 | 10300 | 231000
March | 30000 | 44900 | 74900 | 3220 | 78100
April | 20000 | 44600 | 64600 | 4530 | 69100
May | 20000 | 48200 | 68200 | 4380 | 72600
June | 20000 | 48300 | 68300 | 3620 | 71900
July | 25000 | 49600 | 74600 | 3720 | 78400
August | 25000 | 49100 | 74100 | 3380 | 77500
September | 25000 | 45700 | 70700 | 3490 | 74200
October | 30000 | 47600 | 77600 | 3220 | 80900
November | 30000 | 47100 | 77100 | 3290 | 80400
December | 30000 | 48400 | 78400 | 3300 | 81700
January–December | 315000 | 559000 | 874000 | 43200 | 918000
2021:
January | 35000 | 47100 | 82100 | 3220 | 85300
February | 35000 | 43900 | 78900 | 4060 | 82900
March | 35000 | 46500 | 81500 | 3220 | 84700
January–March | 105000 | 137000 | 242000 | 10500 | 253000
eEstimated. pPreliminary.
1Data are rounded to no more than three significant digits; may not add to totals shown.
2From domestic and foreign source materials.
3To avoid disclosing company proprietary data, monthly electrolytically refined production data are estimates based on information in quarterly public company reports and do not reflect actual production reported to the U.S. Geological Survey.

## T5
TABLE 5
COPPER RECOVERABLE IN UNALLOYED AND ALLOYED FORM FROM PURCHASED COPPER-BASE SCRAP
IN THE UNITED STATES1
(Metric tons, copper content)
| Refineries2 |  | Ingot makers3 |  | Brass and wire-rod mills |  | Foundries, etc.3
Period | New scrape | Old scrap | New scrap | Old scrap | New scrap | Old scrap | New scrap | Old scrap | Total4
2020:p
January–March | 5030 | 5270 | 2300 | 12200 | 158000 | 10700 | 6440 | 2740 | 203000
March | 1680 | 1540 | 768 | 4060 | 52100 | 3370 | 2150 | 913 | 66600
April | 1680 | 2850 | 768 | 4060 | 51800 | 2950 | 2150 | 913 | 67100
May | 1680 | 2700 | 768 | 4060 | 51300 | 2600 | 2150 | 913 | 66200
June | 1680 | 1940 | 768 | 4060 | 51700 | 3030 | 2150 | 913 | 66300
July | 1680 | 2040 | 768 | 4060 | 53400 | 3290 | 2150 | 913 | 68300
August | 1680 | 1700 | 768 | 4060 | 52200 | 3120 | 2150 | 913 | 66600
September | 1680 | 1810 | 768 | 4060 | 50700 | 3300 | 2150 | 913 | 65400
October | 1680 | 1540 | 768 | 4060 | 53600 | 3540 | 2150 | 913 | 68300
November | 1680 | 1620 | 768 | 4060 | 52900 | 3000 | 2150 | 913 | 67100
December | 1680 | 1620 | 768 | 4060 | 55800 | 2590 | 2150 | 913 | 69600
January–December | 20100 | 23100 | 9220 | 48700 | 631000 | 38100 | 25800 | 11000 | 807000
2021:
January | 1680 | 1540 | 768 | 4060 | 53700 | 4110 | 2150 | 913 | 68900
February | 1680 | 2380 | 768 | 4060 | 51700 | 3500 | 2150 | 913 | 67100
March | 1680 | 1540 | 768 | 4060 | 53100 | 3870 | 2150 | 913 | 68100
January–March | 5030 | 5460 | 2300 | 12200 | 158000 | 11500 | 6440 | 2740 | 204000
eEstimated. pPreliminary.
1Data are rounded to no more than three significant digits; may not add to totals shown.
2Electrolytically refined and fire refined from scrap based on source of material at smelter or refinery level.
3Monthly data estimated based on the monthly average of 2018 annual data.
4Does not include an estimate, based on reported 2018 annual data, of 3,380 tons per month from new scrap and 2,710 tons per month from old scrap of copper recovered from scrap other than copper-base.

## T6
TABLE 6
U.S. PRODUCTION, SHIPMENTS, AND STOCKS OF BRASS AND WIRE-ROD SEMIFABRICATES1
(Metric tons, gross weight)
| Production |  |  | Shipments |  |  | Stocks, end of period
Period | Brass mills |  | Wire-rod mills | Brass mills |  | Wire-rod mills | Brass mills | Wire-rod mills
2020:p
January–March | 222000 |  | 327000 | 222000 |  | 323000 | 30100 | 27800
March | 74500 |  | 108000 | 74100 |  | 112000 | 30100 | 27800
April | 72500 |  | 94600 | 73500 |  | 96200 | 29000 | 26100
May | 73400 |  | 95300 | 73400 |  | 91400 | 29000 | 30000
June | 73700 |  | 89400 | 73600 |  | 96100 | 29200 | 23400
July | 73500 |  | 108000 | 73300 |  | 104000 | 29300 | 27000
August | 73700 |  | 104000 | 73600 |  | 111000 | 29400 | 20000
September | 73800 |  | 107000 | 73700 |  | 108000 | 29500 | 18600
October | 74400 |  | 108000 | 74900 |  | 110000 | 29000 | 16400
November | 73600 |  | 106000 | 73600 |  | 106000 | 29000 | 16000
December | 73700 |  | 101000 | 74000 |  | 97800 | 28700 | 19000
January–December | 884000 |  | 1240000 | 885000 |  | 1240000 | 28700 | 19000
2021:
January | 73600 |  | 104000 | 74000 |  | 106000 | 28300 | 16800
February | 74100 | r | 96600 | 73800 | r | 97600 | 28600 | 15800
March | 74700 |  | 119000 | 74500 |  | 117000 | 28800 | 15000
January–March | 222000 |  | 320000 | 222000 |  | 321000 | 28800 | 15000
pPreliminary. rRevised.
1Data are rounded to no more than three significant digits; may not add to totals shown.

## T7
TABLE 7
U.S. CONSUMPTION OF REFINED COPPER1
(Metric tons)
| Brass | Wire-rod | Other
Period | mills | mills | plants2 | Total
2020:p
January–March | 102000 | 316000 | 16300 | 434000
March | 33600 | 97900 | 5450 | 137000
April | 34500 | 102000 | 5450 | 142000
May | 34100 | 94500 | 5450 | 134000
June | 34700 | 88200 | 5450 | 128000
July | 34300 | 107000 | 5450 | 147000
August | 34700 | 103000 | 5450 | 143000
September | 34600 | 106000 | 5450 | 146000
October | 34600 | 106000 | 5450 | 147000
November | 34600 | 105000 | 5450 | 145000
December | 34800 | 99900 | 5450 | 140000
January–December | 413000 | 1230000 | 65400 | 1710000
2021:
January | 34700 | 93400 | 5450 | 134000
February | 34900 | 96100 | 5450 | 137000
March | 35300 | 119000 | 5450 | 159000
January–March | 105000 | 308000 | 16300 | 429000
pPreliminary.
1Data are rounded to no more than three significant digits; may not add to totals shown.
2Monthly consumption data by ingot makers, chemical plants, foundries, and miscellaneous manufacturers are estimated based on the monthly average of 2018 annual data.

## T8
TABLE 8
U.S. APPARENT CONSUMPTION OF COPPER1
(Metric tons)
| Primary refined | Copper in | Refined imports | Refined | Stock change | Apparent
Period | copper production | old scrap2 | for consumption3 | exports3 | during period | consumption
2020:p
January–March | 221000 | 39000 | 167000 | 10400 | 2970 | 413000
March | 74900 | 12600 | 69800 | 3730 | 6860 | 147000
April | 64600 | 13500 | 74900 | 1550 | 6790 | 145000
May | 68200 | 13000 | 66200 | 540 | 18600 | 128000
June | 68300 | 12700 | 63300 | 1220 | 18900 | 124000
July | 74600 | 13000 | 37300 | 5300 | 7430 | 112000
August | 74100 | 12500 | 59800 | 6470 | -12100 | 152000
September | 70700 | 12800 | 39900 | 4570 | 5410 | 113000
October | 77600 | 12800 | 57300 | 2930 | -18100 | 163000
November | 77100 | 12300 | 53300 | 3090 | -10800 | 150000
December | 78400 | 11900 | 57400 | 5150 | -11700 | 154000
January–December | 874000 | 153000 | 676000 | 41200 | 7370 | 1660000
2021:
January | 82100 | 13300 | 42400 | 4350 | -6490 | 140000
February | 78900 | 13600 | 73000 | 2970 | -2600 | 165000
March | 81500 | 13100 | 99700 | 3360 | -852 | 192000
January–March | 242000 | 40000 | 215000 | 10700 | -9940 | 497000
pPreliminary.
1Data are rounded to no more than three significant digits; may not add to totals shown.
2Copper recovered from old scrap and converted to refined metal and alloys. Includes reported monthly production of copper from old scrap of copper-base, an estimate for annual reporters, and a monthly average of copper from non-copper-base materials based on 2018 annual data.
3Source: U.S. Census Bureau.

## T9
TABLE 9
U.S. CONSUMPTION OF PURCHASED COPPER-BASE SCRAP1
(Metric tons, gross weight)
| Smelters |  |  |  | Brass and
| and refineries |  | Ingot makers2 |  | wire-rod mills3 |  | Foundries, etc.2 |  | Total scrap
Period | New scrape | Old scrap | New scrap | Old scrap | New scrap | Old scrap | New scrap | Old scrap | used
2020:p
January–March | 5190 | 5430 | 6160 | 14400 | 182000 | 11300 | 7700 | 3020 | 236000
March | 1730 | 1590 | 2050 | 4790 | 60300 | 3590 | 2570 | 1010 | 77600
April | 1730 | 2940 | 2050 | 4790 | 59900 | 3150 | 2570 | 1010 | 78100
May | 1730 | 2790 | 2050 | 4790 | 59500 | 2760 | 2570 | 1010 | 77200
June | 1730 | 2000 | 2050 | 4790 | 59800 | 3160 | 2570 | 1010 | 77100
July | 1730 | 2100 | 2050 | 4790 | 61400 | 3340 | 2570 | 1010 | 79000
August | 1730 | 1750 | 2050 | 4790 | 60200 | 3200 | 2570 | 1010 | 77300
September | 1730 | 1870 | 2050 | 4790 | 58700 | 3410 | 2570 | 1010 | 76100
October | 1730 | 1590 | 2050 | 4790 | 61700 | 3710 | 2570 | 1010 | 79200
November | 1730 | 1670 | 2050 | 4790 | 60900 | 3130 | 2570 | 1010 | 77900
December | 1730 | 1670 | 2050 | 4790 | 64000 | 2750 | 2570 | 1010 | 80500
January–December | 20700 | 23800 | 24600 | 57500 | 729000 | 39900 | 30800 | 12100 | 938000
2021:
January | 1730 | 1590 | 2050 | 4790 | 68000 | 4190 | 2570 | 1010 | 85900
February | 1730 | 2460 | 2050 | 4790 | 63600 | 3580 | 2570 | 1010 | 81800
March | 1730 | 1590 | 2050 | 4790 | 68000 | 3970 | 2570 | 1010 | 85700
January–March | 5190 | 5630 | 6160 | 14400 | 200000 | 11700 | 7700 | 3020 | 253000
eEstimated. pPreliminary.
1Data are rounded to no more than three significant digits; may not add to totals shown.
2Monthly data estimated based on the monthly average of 2018 annual data.
3Consumption at brass and wire-rod mills assumed equal to receipts.

## T10
TABLE 10
COPPER STOCKS IN THE UNITED STATES AT END OF PERIOD1
(Metric tons)
Refined copper
| Blister and |  | Wire-rod |  |  |  |  | Total
Period | anode2 | Refineries | mills | Brass mills | Other3 | Comex | LME4 | refined
2020:p
March | 7940 | 2750 | 28600 | 7290 | 7070 | 29800 | 38100 | 114000
April | 7430 | 10300 | 19900 | 7210 | 7070 | 38700 | 37200 | 120000
May | 11900 | 3550 | 21200 | 7730 | 7070 | 55900 | 43500 | 139000
June | 11000 | 2070 | 17200 | 7900 | 7070 | 75600 | 48000 | 158000
July | 11300 | 3090 | 21200 | 7770 | 7070 | 81000 | 45200 | 165000
August | 15700 | 4490 | 15900 | 8210 | 7070 | 77400 | 40200 | 153000
September | 13500 | 3730 | 14500 | 8200 | 7070 | 72400 | 52700 | 159000
October | 15200 | 3460 | 15300 | 8170 | 7070 | 72500 | 34000 | 140000
November | 12500 | 3420 | 16200 | 8100 | 7070 | 74000 | 20900 | 130000
December | 9380 | 3850 | 10700 | 7850 | 7070 | 70200 | 18300 | 118000
2021:
January | 8800 | 3810 | 9190 | 7970 | 7070 | 66800 | 16700 | 111000
February | 23800 | 5310 | 11900 | 8610 | 7070 | 62900 | 13100 | 109000
March | 29200 | 3470 | 13200 | 7900 | 7070 | 65500 | 10900 | 108000
pPreliminary.
1Data are rounded to no more than three significant digits; may not add to totals shown.
2Copper content.
3Monthly estimates based on 2018 annual data, comprising stocks at ingot makers, chemical plants, foundries, and miscellaneous manufacturers.
4London Metal Exchange Ltd., U.S. warehouses.

## T11
TABLE 11
AVERAGE PRICE OF COPPER IN THE UNITED STATES
AND ON THE LONDON METAL EXCHANGE
(Cents per pound)
|  | Comex | LME
| U.S. producers | first | cash price
Period | cathode1 | position2 | Grade A
2020:
March | 243.464 | 236.714 | 234.886
April | 236.881 | 230.631 | 228.985
May | 245.09 | 238.715 | 237.402
June | 266.305 | 259.805 | 260.47
July | 293.3 | 286.6 | 288.202
August | 298.377 | 291.752 | 294.685
September | 309.052 | 302.302 | 304.47
October | 312.495 | 305.695 | 304.033
November | 327.338 | 320.338 | 320.392
December | 360.47 | 353.47 | 351.772
Year | 286.745 | 279.948 | 279.797
2021:
January | 369.318 | 362.318 | 361.536
February | 393.314 | 386.126 | 383.75
March | 416.141 | 408.828 | 408.459
January–March | 392.924 | 385.757 | 384.582
1Sum of “Comex high grade first positionˮ and “NY dealer premium cathode.”
2Listed as “Comex high grade first position.ˮ
Source: S&P Global Platts Metals Week.

## T12
TABLE 12
AVERAGE BUYING PRICES FOR COPPER SCRAP IN THE UNITED STATES
(Cents per pound)
Dealers (United States)
Red brass
| Brass mills | Refiners | No. 2 | turnings and
Period | No. 1 scrap | No. 2 scrap | scrap | borings
2020:
March | 223.75 | 197.73 | 190 | 139
April | 219.33 | 196.05 | 148 | 125
May | 230.18 | 208.95 | 165 | 111
June | 253.82 | 232.41 | 182.09 | 120.55
July | 279.55 | 258.32 | 207.09 | 130
August | 282.05 | 258.79 | 212.52 | 124.76
September | 291.05 | 262.19 | 220 | 128.86
October | 291.93 | 261.84 | 222.73 | 130
November | 306.26 | 277.53 | 230 | 139.47
December | 339.98 | 314.75 | 258.18 | 165.45
Year | 268.76 | 243.47 | 201.72 | 130.67
2021:
January | 349.74 | 320.61 | 266.5 | 167
February | 370.89 | 338.87 | 270 | 175
March | 392.04 | 351.52 | 296.5 | 185.5
January–March | 370.89 | 337 | 277.67 | 175.83
Source: Fastmarkets-AMM.

## T13
TABLE 13
U.S. IMPORTS FOR CONSUMPTION OF COPPER (UNMANUFACTURED), BY CLASS1
(Metric tons, copper content)
| Ore and concentrates2 |  |  | Matte, ash, and precipitates3 |  |  | Blister and anodes4 |  |  | Refined5
|  | 2021 |  |  | 2021 |  |  | 2021 |  |  | 2021
Country or |  |  | January– |  |  | January– |  |  | January– |  |  | January–
locality | 2020 | March | March | 2020 | March | March | 2020 | March | March | 2020 | March | March
Bahrain | -- | -- | -- | -- | -- | -- | -- | -- | -- | 76 | -- | --
Belgium | -- | -- | -- | 354 | -- | -- | -- | -- | -- | -- | -- | --
Bolivia | -- | -- | -- | -- | -- | -- | -- | -- | -- | 1030 | -- | 192
Canada | 2170 | 1610 | 4540 | 459 | 35 | 122 | (6) | -- | (6) | 149000 | 13700 | 39900
Chile | -- | -- | -- | -- | -- | -- | -- | -- | -- | 410000 | 80000 | 145000
China | -- | -- | -- | (6) | -- | -- | -- | -- | -- | 426 | 138 | 201
Congo (Kinshasa) | -- | -- | -- | -- | -- | -- | -- | -- | -- | 148 | -- | --
Finland | -- | -- | -- | -- | -- | -- | 275 | 30 | 62 | -- | 18 | 18
Germany | -- | -- | -- | -- | -- | 102 | (6) | -- | (6) | 1910 | 155 | 444
Japan | -- | (6) | (6) | 176 | -- | 48 | (6) | -- | -- | 2060 | 182 | 344
Korea, Republic of | -- | -- | -- | -- | -- | -- | (6) | (6) | (6) | 72 | 10 | 19
Mexico | -- | -- | -- | (6) | 7 | 7 | (6) | -- | -- | 95200 | 4630 | 20400
Peru | -- | -- | -- | -- | -- | -- | -- | -- | -- | 14500 | 653 | 5160
Spain | -- | -- | -- | 49 | -- | -- | -- | -- | -- | 654 | -- | --
Other | -- | -- | -- | 22 | 21 | 21 | 5 | 4 | 5 | 50 | 201 | 3190
Total | 2170 | 1610 | 4540 | 1060 | 64 | 301 | 281 | 34 | 68 | 676000 | 99700 | 215000
-- Zero.
1Data are rounded to no more than three significant digits; may not add to totals shown.
2Harmonized Tariff Schedule of the United States (HTS) code 2603.00.0010. Includes copper ore and concentrates only; excludes copper contained in ore and concentrates of other metals.
3HTS codes 2620.30.0010 and 7401.00.0000. Includes copper matte, ash, and precipitates only; excludes the copper content of mattes and ashes of other metals.
4HTS code 7402.00.0000.
5HTS codes 7403.11.0000, 7403.12.0000, 7403.13.0000, and 7403.19.0000.
6Less than ½ unit.
Source: U.S. Census Bureau.

## T14
TABLE 14
U.S. EXPORTS OF COPPER (UNMANUFACTURED), BY CLASS1
(Metric tons, copper content)
| Ore and concentrates2 |  |  | Matte, ash, and precipitates3 |  |  | Blister and anodes4 |  |  | Refined5
|  | 2021 |  |  | 2021 |  |  | 2021 |  |  | 2021
Country or |  |  | January– |  |  | January– |  |  | January– |  |  | January–
locality | 2020 | March | March | 2020 | March | March | 2020 | March | March | 2020 | March | March
Belgium | 230 | -- | 58 | 6110 | 372 | 1080 | 190 | 348 | 377 | 64 | -- | --
Bulgaria | 4350 | -- | -- | (6) | -- | -- | -- | -- | -- | -- | -- | --
Canada | 36100 | 4080 | 9850 | 13100 | 1330 | 5170 | 1690 | 108 | 447 | 12600 | 1970 | 3960
China | 49300 | 6550 | 14200 | 62 | 20 | 43 | 148 | -- | -- | 233 | 195 | 978
Germany | -- | 1 | 1 | 288 | 28 | 133 | 128 | 21 | 41 | 22 | -- | 20
Hong Kong | 9 | 2 | 2 | -- | -- | -- | 86 | -- | 33 | 18 | -- | --
India | 20 | -- | -- | 37 | 29 | 29 | 247 | 31 | 73 | -- | -- | --
Italy | -- | -- | -- | -- | -- | -- | 197 | 1 | 26 | 86 | 2 | 2
Japan | 14600 | -- | -- | 251 | 39 | 232 | 24 | 1 | 1 | 4 | 5 | 5
Korea, Republic of | 8140 | 22 | 2340 | 1 | 40 | 81 | 1390 | 83 | 448 | 1160 | 5 | 13
Malaysia | -- | -- | -- | 3 | -- | -- | 218 | 20 | 40 | -- | -- | --
Mexico | 250000 | 32200 | 81100 | 2720 | -- | 24 | 848 | 4 | 30 | 26800 | 1050 | 5510
Philippines | 6250 | -- | -- | -- | (6) | (6) | 10 | 10 | 10 | -- | -- | --
Singapore | -- | -- | -- | 256 | -- | -- | 36 | -- | 10 | 13 | 1 | 7
Slovakia | -- | -- | -- | 1050 | 59 | 275 | -- | -- | -- | -- | -- | --
Spain | 8990 | -- | -- | 1820 | 218 | 354 | 35 | -- | -- | -- | -- | --
Sweden | -- | -- | -- | -- | -- | -- | 135 | 72 | 72 | -- | -- | --
Thailand | -- | -- | -- | 2 | -- | -- | 256 | 11 | 11 | (6) | -- | --
Other | 4630 | 857 | 899 | 172 | 90 | 129 | 565 | 88 | 158 | 164 | 134 | 188
Total | 383000 | 43700 | 108000 | 25900 | 2220 | 7550 | 6200 | 798 | 1780 | 41200 | 3360 | 10700
-- Zero.
1Data are rounded to no more than three significant digits; may not add to totals shown.
2Schedule B of the United States code 2603.00.0010. Includes copper ore and concentrates only; excludes copper contained in ore and concentrates of other metals.
3Schedule B codes 2620.30.0000, 7401.00.0010, and 7401.00.0050. Includes copper matte, ash, and precipitates only; excludes the copper content of mattes and ashes of other metals.
4Schedule B code 7402.00.0000.
5Schedule B codes 7403.11.0000, 7403.12.0000, 7403.13.0000, and 7403.19.0000.
6Less than ½ unit.
Source: U.S. Census Bureau.

## T15
TABLE 15
U.S. IMPORTS FOR CONSUMPTION OF COPPER SCRAP1
(Metric tons, gross weight)
| Unalloyed2 |  |  | Alloyed3
|  | 2021 |  |  | 2021
Country or |  |  | January– |  |  | January–
locality | 2020 | March | March | 2020 | March | March
Antigua and Barbuda | -- | -- | -- | 151 | -- | 27
Bahamas | -- | -- | -- | 681 | 46 | 188
Brazil | -- | -- | -- | 164 | -- | 37
Canada | 14500 | 1680 | 3830 | 41300 | 4160 | 11900
Cayman Islands | 4 | -- | -- | 262 | 26 | 73
Colombia | 60 | -- | -- | 808 | 58 | 173
Costa Rica | 619 | 90 | 208 | 934 | 217 | 477
Dominican Republic | 876 | 107 | 303 | 1150 | 197 | 521
Ecuador | -- | -- | -- | 154 | 20 | 39
El Salvador | -- | -- | -- | 294 | 33 | 193
Germany | 179 | 15 | 47 | 108 | 9 | 53
Guatemala | -- | -- | -- | 289 | 113 | 162
Honduras | 54 | 15 | 29 | 844 | 115 | 263
Jamaica | -- | -- | 4 | 258 | -- | 54
Mexico | 9450 | 992 | 2650 | 37100 | 4240 | 10900
Nicaragua | 114 | -- | -- | -- | -- | --
Panama | 714 | 81 | 189 | 335 | 52 | 97
Peru | 495 | -- | -- | 251 | 39 | 99
Vietnam | 121 | 21 | 35 | 22 | 3 | 5
Other | 362 | (4) | 80 | 1400 | 228 | 576
Total | 27600 | 3000 | 7370 | 86500 | 9550 | 25800
-- Zero.
1Data are rounded to no more than three significant digits; may not add to totals shown.
2Harmonized Tariff Schedule of the United States (HTS) codes 7404.00.3020 and 7404.00.6020.
3HTS codes 7404.00.3045, 7404.00.3055, 7404.00.3065, 7404.00.3090, 7404.00.6045, 7404.00.6055, 7404.00.6065, and 7404.00.6090.
4Less than ½ unit.
Source: U.S. Census Bureau.

## T16
TABLE 16
U.S. EXPORTS OF COPPER SCRAP1
(Metric tons, gross weight)
| Unalloyed2 | [6 empty] | Alloyed3
|  | 2021 | [5 empty] | 2021
|  | No. 1 |  | No. 2 |  | Other |  |  | Segregated |  | Unsegregated
Country or |  |  | January– |  | January– |  | January– |  |  | January– |  | January–
locality | 2020 | March | March | March | March | March | March | 2020 | March | March | March | March
Austria | 3970 | -- | -- | 197 | 563 | -- | -- | 1010 | -- | -- | -- | --
Belgium | 20900 | 598 | 1300 | 691 | 1670 | 302 | 1070 | 11100 | 117 | 391 | 638 | 1560
Canada | 51800 | -- | -- | -- | -- | 5170 | 14000 | 32200 | -- | -- | 3970 | 11700
China | 81200 | 2920 | 7740 | 3170 | 9170 | 7850 | 20000 | 35400 | 1230 | 3470 | 1520 | 5580
Germany | 22400 | 1590 | 3170 | 161 | 984 | 284 | 826 | 16000 | 78 | 242 | 805 | 2820
Greece | 13000 | 604 | 2020 | 292 | 631 | 274 | 1180 | 1450 | 19 | 58 | 96 | 318
Hong Kong | 7810 | 212 | 647 | 546 | 1390 | 978 | 1540 | 7750 | 455 | 628 | 622 | 1000
India | 9570 | 230 | 614 | 103 | 263 | 288 | 689 | 34800 | 837 | 3110 | 1750 | 4200
Japan | 16400 | 282 | 720 | 1070 | 2610 | 92 | 369 | 13800 | 60 | 295 | 554 | 1670
Korea, Republic of | 45700 | 2440 | 5560 | 1500 | 3900 | 1300 | 3630 | 18500 | 625 | 1140 | 1020 | 2810
Malaysia | 54400 | 452 | 1720 | 1570 | 4310 | 5440 | 13400 | 122000 | 2020 | 6970 | 6250 | 20000
Pakistan | 697 | 3 | 3 | 2 | 37 | -- | -- | 14500 | -- | -- | 1980 | 4440
Poland | 5000 | -- | 58 | 77 | 430 | 944 | 1570 | 6570 | 59 | 59 | 79 | 1390
Russia | 7310 | -- | 113 | -- | 100 | 127 | 307 | 830 | -- | -- | 356 | 481
Spain | 4070 | 6 | 48 | -- | 26 | 135 | 426 | 7610 | 218 | 493 | 708 | 969
Taiwan | 17000 | 626 | 1470 | 194 | 618 | 381 | 1130 | 16400 | 101 | 650 | 136 | 790
Thailand | 4800 | 83 | 208 | 98 | 155 | 363 | 1200 | 20900 | 194 | 515 | 3160 | 6490
Vietnam | 7480 | 38 | 94 | 97 | 99 | 196 | 196 | 2340 | -- | 37 | -- | 62
Other | 22900 | 1100 | 2670 | 160 | 957 | 676 | 1870 | 16600 | 257 | 1330 | 1330 | 3210
Total | 396000 | 11200 | 28200 | 9920 | 27900 | 24800 | 63500 | 380000 | 6270 | 19400 | 25000 | 69400
-- Zero.
1Data are rounded to no more than three significant digits; may not add to totals shown.
2Schedule B of the United States codes 7404.00.0010 and 7404.00.0015 (no. 1), 7404.00.0025 (no. 2), and 7404.00.0030 (other).
3Schedule B codes for segregated alloyed copper scrap are 7404.00.0041, 7404.00.0046, 7404.00.0051, 7404.00.0056, 7404.00.0061, 7404.00.0066, and 7404.00.0075. Schedule B codes for unsegregated alloyed copper scrap are 7404.00.0085 and 7404.00.0095.
Source: U.S. Census Bureau.