## Text
Copper in May of 2021
This workbook includes an embedded Word document and 16 tables (See tabs below).
This icon is linked to an embedded text document.

## T1
TABLE 1
SALIENT STATISTICS OF THE COPPER INDUSTRY IN THE UNITED STATES1
(Metric tons of copper content, unless otherwise specified)
2021
| Source | [5 empty] | January–
| table2 | 2020p | March | April |  | May | May
Production:
Primary:
Mine, recoverable | (2) | 1200000 | 102000 | 92900 |  | 99200 | 489000
Smeltere | (3) | 315000 | 35000 | 30000 |  | 30000 | 165000
Refinery:
Electrolytic, domestic and foreigne | (4) | 315000 | 35000 | 30000 |  | 30000 | 165000
Electrowon | (4) | 559000 | 46500 | 44100 |  | 44500 | 226000
Total | (4) | 874000 | 81500 | 74100 |  | 74500 | 391000
Secondary recoverable copper:3
Refineries | (5) | 43200 | 3460 | 5190 |  | 4560 | 20600
Ingot makers4 | (5) | 57900 | 4820 | 4820 |  | 4820 | 24100
Brass and wire-rod mills | (5) | 670000 | 57000 | 55800 |  | 54500 | 280000
Foundries, etc.4 | (5) | 36700 | 3060 | 3060 |  | 3060 | 15300
Consumption:
Apparent, primary refined and copper from old scrap | (8) | 1660000 | 191000 | 177000 | r | 164000 | 837000
Reported, refined copper | (7) | 1710000 | 159000 | 148000 |  | 159000 | 736000
Purchased copper-base scrap (gross weight) | (9) | 938000 | 85900 | 85100 |  | 86900 | 426000
Stocks at end of period:
Total refined | (10) | 118000 | 109000 | 101000 | r | 86900 | 86900
Blister and anode | (10) | 9380 | 29200 | 27100 |  | 27100 | 27100
Price, U.S. producers cathode (cents per pound)5 | (11) | 286.745 | 416.141 | 432.183 |  | 471.41 | 416.473
Imports:6
Ore and concentrates | (13) | 2170 | 1610 | 415 |  | 1 | 4960
Refined | (13) | 676000 | 99700 | 85200 |  | 66600 | 367000
Exports:6
Ore and concentrates | (14) | 383000 | 43700 | 33300 |  | 31400 | 173000
Refined | (14) | 41200 | 3360 | 5280 |  | 5580 | 21500
eEstimated. pPreliminary. rRevised.
1Data are rounded to no more than three significant digits, except prices; may not add to totals shown.
2Numbers in parentheses refer to the tables where these data are located.
3Copper recovered from copper-base scrap only.
4Estimated based on the monthly average of 2018 annual data.
5Source: S&P Global Platts Metals Week.
6Source: U.S. Census Bureau.

## T2
TABLE 2
MINE PRODUCTION OF RECOVERABLE COPPER IN THE UNITED STATES1
(Metric tons)
| Recoverable copper |  |  | Contained copper
Period | Arizona | Others2 | Total | Electrowon | Concentrates3 | Total
2020:p
January–May | 356000 | 137000 | 492000 | 223000 | 280000 | 503000
May | 75500 | 26200 | 102000 | 48200 | 55700 | 104000
June | 77800 | 26800 | 105000 | 48300 | 58600 | 107000
July | 79500 | 26700 | 106000 | 49600 | 58900 | 109000
August | 78900 | 25900 | 105000 | 49100 | 57900 | 107000
September | 72600 | 25300 | 97900 | 45700 | 54300 | 100000
October | 71000 | 25500 | 96500 | 47600 | 50800 | 98500
November | 69900 | 25800 | 95700 | 47100 | 50600 | 97700
December | 75000 | 25100 | 100000 | 48400 | 53800 | 102000
January–December | 880000 | 318000 | 1200000 | 559000 | 665000 | 1220000
2021:
January | 71600 | 25900 | 97500 | 47100 | 52500 | 99600
February | 70500 | 26700 | 97200 | 43900 | 55400 | 99300
March | 73900 | 28500 | 102000 | 46500 | 58100 | 105000
April | 63900 | 28900 | 92900 | 44100 | 59400 | 103000
May | 68200 | 31000 | 99200 | 44500 | 64400 | 109000
January–May | 348000 | 141000 | 489000 | 226000 | 290000 | 516000
pPreliminary.
1Data are rounded to no more than three significant digits; may not add to totals shown.
2Includes production from Michigan, Missouri, Montana, Nevada, New Mexico, and Utah.
3Includes copper content of precipitates and other metal concentrates.

## T3
TABLE 3
COPPER PRODUCED AT SMELTERS IN
THE UNITED STATES1, 2
(Metric tons, copper content)
Anode
Period | productione, 3
2020:p
January–May | 130000
May | 20000
June | 20000
July | 25000
August | 25000
September | 25000
October | 30000
November | 30000
December | 30000
January–December | 315000
2021:
January | 35000
February | 35000
March | 35000
April | 30000
May | 30000
January–May | 165000
eEstimated. pPreliminary.
1Data are rounded to no more than three significant digits; may not add to totals shown.
2Includes blister and copper anode from primary or secondary sources.
3To avoid disclosing company proprietary data, monthly smelter production data are estimates based on information in quarterly public company reports and do not reflect actual production reported to the U.S. Geological Survey.

## T4
TABLE 4
U.S. PRODUCTION OF REFINED COPPER, BY SOURCE AND METHOD OF RECOVERY1
(Metric tons)
Primary materials
| Electrolytically |  |  |  | Total
Period | refinede, 2, 3 | Electrowon | Total | Scrap | refined
2020:p
January–May | 130000 | 223000 | 353000 | 19200 | 373000
May | 20000 | 48200 | 68200 | 4380 | 72600
June | 20000 | 48300 | 68300 | 3620 | 71900
July | 25000 | 49600 | 74600 | 3720 | 78400
August | 25000 | 49100 | 74100 | 3380 | 77500
September | 25000 | 45700 | 70700 | 3490 | 74200
October | 30000 | 47600 | 77600 | 3220 | 80900
November | 30000 | 47100 | 77100 | 3290 | 80400
December | 30000 | 48400 | 78400 | 3300 | 81700
January–December | 315000 | 559000 | 874000 | 43200 | 918000
2021:
January | 35000 | 47100 | 82100 | 3350 | 85400
February | 35000 | 43900 | 78900 | 4060 | 82900
March | 35000 | 46500 | 81500 | 3460 | 85000
April | 30000 | 44100 | 74100 | 5190 | 79300
May | 30000 | 44500 | 74500 | 4560 | 79100
January–May | 165000 | 226000 | 391000 | 20600 | 412000
eEstimated. pPreliminary.
1Data are rounded to no more than three significant digits; may not add to totals shown.
2From domestic and foreign source materials.
3To avoid disclosing company proprietary data, monthly electrolytically refined production data are estimates based on information in quarterly public company reports and do not reflect actual production reported to the U.S. Geological Survey.

## T5
TABLE 5
COPPER RECOVERABLE IN UNALLOYED AND ALLOYED FORM FROM PURCHASED COPPER-BASE SCRAP
IN THE UNITED STATES1
(Metric tons, copper content)
| Refineries2 |  | Ingot makers3 |  | Brass and wire-rod mills |  | Foundries, etc.3
Period | New scrape | Old scrap | New scrap | Old scrap | New scrap | Old scrap | New scrap | Old scrap | Total4
2020:p
January–May | 8390 | 10800 | 3840 | 20300 | 261000 | 16200 | 10700 | 4570 | 336000
May | 1680 | 2700 | 768 | 4060 | 51300 | 2600 | 2150 | 913 | 66200
June | 1680 | 1940 | 768 | 4060 | 51700 | 3030 | 2150 | 913 | 66300
July | 1680 | 2040 | 768 | 4060 | 53400 | 3290 | 2150 | 913 | 68300
August | 1680 | 1700 | 768 | 4060 | 52200 | 3120 | 2150 | 913 | 66600
September | 1680 | 1810 | 768 | 4060 | 50700 | 3300 | 2150 | 913 | 65400
October | 1680 | 1540 | 768 | 4060 | 53600 | 3540 | 2150 | 913 | 68300
November | 1680 | 1620 | 768 | 4060 | 52900 | 3000 | 2150 | 913 | 67100
December | 1680 | 1620 | 768 | 4060 | 55800 | 2590 | 2150 | 913 | 69600
January–December | 20100 | 23100 | 9220 | 48700 | 631000 | 38100 | 25800 | 11000 | 807000
2021:
January | 1680 | 1670 | 768 | 4060 | 53700 | 4110 | 2150 | 913 | 69000
February | 1680 | 2380 | 768 | 4060 | 51700 | 3500 | 2150 | 913 | 67100
March | 1680 | 1780 | 768 | 4060 | 53100 | 3870 | 2150 | 913 | 68300
April | 1680 | 3510 | 768 | 4060 | 51900 | 3870 | 2150 | 913 | 68900
May | 1680 | 2890 | 768 | 4060 | 50800 | 3710 | 2150 | 913 | 66900
January–May | 8390 | 12200 | 3840 | 20300 | 261000 | 19100 | 10700 | 4570 | 340000
eEstimated. pPreliminary.
1Data are rounded to no more than three significant digits; may not add to totals shown.
2Electrolytically refined and fire refined from scrap based on source of material at smelter or refinery level.
3Monthly data estimated based on the monthly average of 2018 annual data.
4Does not include an estimate, based on reported 2018 annual data, of 3,380 tons per month from new scrap and 2,710 tons per month from old scrap of copper recovered from scrap other than copper-base.

## T6
TABLE 6
U.S. PRODUCTION, SHIPMENTS, AND STOCKS OF BRASS AND WIRE-ROD SEMIFABRICATES1
(Metric tons, gross weight)
| Production |  |  | Shipments |  | Stocks, end of period
Period | Brass mills | Wire-rod mills |  | Brass mills | Wire-rod mills | Brass mills | Wire-rod mills
2020:p
January–May | 368000 | 517000 |  | 369000 | 511000 | 29000 | 30000
May | 73400 | 95300 |  | 73400 | 91400 | 29000 | 30000
June | 73700 | 89400 |  | 73600 | 96100 | 29200 | 23400 |  | `
July | 73500 | 108000 |  | 73300 | 104000 | 29300 | 27000
August | 73700 | 104000 |  | 73600 | 111000 | 29400 | 20000
September | 73800 | 107000 |  | 73700 | 108000 | 29500 | 18600
October | 74400 | 108000 |  | 74900 | 110000 | 29000 | 16400
November | 73600 | 106000 |  | 73600 | 106000 | 29000 | 16000
December | 73700 | 101000 |  | 74000 | 97800 | 28700 | 19000
January–December | 884000 | 1240000 |  | 885000 | 1240000 | 28700 | 19000
2021:
January | 73600 | 104000 |  | 74000 | 106000 | 28300 | 16800
February | 74100 | 96600 |  | 73800 | 97600 | 28600 | 15800
March | 86800 | 125000 |  | 86700 | 122000 | 33800 | 17800
April | 75000 | 110000 | r | 75300 | 113000 | 28500 | 15200 | r
May | 73200 | 117000 |  | 73300 | 114000 | 28400 | 18300
January–May | 383000 | 552000 |  | 383000 | 553000 | 28400 | 18300
pPreliminary. rRevised.
1Data are rounded to no more than three significant digits; may not add to totals shown.

## T7
TABLE 7
U.S. CONSUMPTION OF REFINED COPPER1
(Metric tons)
| Brass | Wire-rod |  | Other
Period | mills | mills |  | plants2 | Total
2020:p
January–May | 170000 | 512000 |  | 27200 | 710000
May | 34100 | 94500 |  | 5450 | 134000
June | 34700 | 88200 |  | 5450 | 128000
July | 34300 | 107000 |  | 5450 | 147000
August | 34700 | 103000 |  | 5450 | 143000
September | 34600 | 106000 |  | 5450 | 146000
October | 34600 | 106000 |  | 5450 | 147000
November | 34600 | 105000 |  | 5450 | 145000
December | 34800 | 99900 |  | 5450 | 140000
January–December | 413000 | 1230000 |  | 65400 | 1710000
2021:
January | 34700 | 93400 |  | 5450 | 134000
February | 34900 | 96100 |  | 5450 | 137000
March | 35300 | 119000 |  | 5450 | 159000
April | 34300 | 108000 | r | 5450 | 148000
May | 34100 | 119000 |  | 5450 | 159000
January–May | 173000 | 535000 |  | 27200 | 736000
pPreliminary. rRevised.
1Data are rounded to no more than three significant digits; may not add to totals shown.
2Monthly consumption data by ingot makers, chemical plants, foundries, and miscellaneous manufacturers are estimated based on the monthly average of 2018 annual data.

## T8
TABLE 8
U.S. APPARENT CONSUMPTION OF COPPER1
(Metric tons)
| Primary refined | Copper in | Refined imports | Refined | Stock change |  | Apparent
Period | copper production | old scrap2 | for consumption3 | exports3 | during period |  | consumption
2020:p
January–May | 353000 | 65500 | 308000 | 12400 | 28300 |  | 686000
May | 68200 | 13000 | 66200 | 540 | 18600 |  | 128000
June | 68300 | 12700 | 63300 | 1220 | 18900 |  | 124000
July | 74600 | 13000 | 37300 | 5300 | 7430 |  | 112000
August | 74100 | 12500 | 59800 | 6470 | -12100 |  | 152000
September | 70700 | 12800 | 39900 | 4570 | 5410 |  | 113000
October | 77600 | 12800 | 57300 | 2930 | -18100 |  | 163000
November | 77100 | 12300 | 53300 | 3090 | -10800 |  | 150000
December | 78400 | 11900 | 57400 | 5150 | -11700 |  | 154000
January–December | 874000 | 153000 | 676000 | 41200 | 7370 |  | 1660000
2021:
January | 82100 | 13500 | 42400 | 4350 | -6490 |  | 140000
February | 78900 | 13600 | 73000 | 2970 | -2600 |  | 165000
March | 81500 | 13300 | 99700 | 3360 | -178 |  | 191000
April | 74100 | 15100 | 85200 | 5280 | -7710 | r | 177000 | r
May | 74500 | 14300 | 66600 | 5580 | -14100 |  | 164000
January–May | 391000 | 69700 | 367000 | 21500 | -31000 |  | 837000
pPreliminary. rRevised.
1Data are rounded to no more than three significant digits; may not add to totals shown.
2Copper recovered from old scrap and converted to refined metal and alloys. Includes reported monthly production of copper from old scrap of copper-base, an estimate for annual reporters, and a monthly average of copper from non-copper-base materials based on 2018 annual data.
3Source: U.S. Census Bureau.

## T9
TABLE 9
U.S. CONSUMPTION OF PURCHASED COPPER-BASE SCRAP1
(Metric tons, gross weight)
| Smelters |  |  |  | Brass and
| and refineries |  | Ingot makers2 |  | wire-rod mills3 |  | Foundries, etc.2 |  | Total scrap
Period | New scrape | Old scrap | New scrap | Old scrap | New scrap | Old scrap | New scrap | Old scrap | used
2020:p
January–May | 8650 | 11200 | 10300 | 24000 | 302000 | 17200 | 12800 | 5040 | 391000
May | 1730 | 2790 | 2050 | 4790 | 59500 | 2760 | 2570 | 1010 | 77200
June | 1730 | 2000 | 2050 | 4790 | 59800 | 3160 | 2570 | 1010 | 77100
July | 1730 | 2100 | 2050 | 4790 | 61400 | 3340 | 2570 | 1010 | 79000
August | 1730 | 1750 | 2050 | 4790 | 60200 | 3200 | 2570 | 1010 | 77300
September | 1730 | 1870 | 2050 | 4790 | 58700 | 3410 | 2570 | 1010 | 76100
October | 1730 | 1590 | 2050 | 4790 | 61700 | 3710 | 2570 | 1010 | 79200
November | 1730 | 1670 | 2050 | 4790 | 60900 | 3130 | 2570 | 1010 | 77900
December | 1730 | 1670 | 2050 | 4790 | 64000 | 2750 | 2570 | 1010 | 80500
January–December | 20700 | 23800 | 24600 | 57500 | 729000 | 39900 | 30800 | 12100 | 938000
2021:
January | 1730 | 1720 | 2050 | 4790 | 68000 | 4190 | 2570 | 1010 | 86000
February | 1730 | 2460 | 2050 | 4790 | 63600 | 3580 | 2570 | 1010 | 81800
March | 1730 | 1830 | 2050 | 4790 | 68000 | 3970 | 2570 | 1010 | 85900
April | 1730 | 3620 | 2050 | 4790 | 65300 | 4010 | 2570 | 1010 | 85100
May | 1730 | 2980 | 2050 | 4790 | 67900 | 3820 | 2570 | 1010 | 86900
January–May | 8650 | 12600 | 10300 | 24000 | 333000 | 19600 | 12800 | 5040 | 426000
eEstimated. pPreliminary.
1Data are rounded to no more than three significant digits; may not add to totals shown.
2Monthly data estimated based on the monthly average of 2018 annual data.
3Consumption at brass and wire-rod mills assumed equal to receipts.

## T10
TABLE 10
COPPER STOCKS IN THE UNITED STATES AT END OF PERIOD1
(Metric tons)
Refined copper
| Blister and |  | Wire-rod | [5 empty] | Total
Period | anode2 | Refineries | mills |  | Brass mills | Other3 | Comex | LME4 | refined
2020:p
May | 11900 | 3550 | 21200 |  | 7730 | 7070 | 55900 | 43500 | 139000
June | 11000 | 2070 | 17200 |  | 7900 | 7070 | 75600 | 48000 | 158000
July | 11300 | 3090 | 21200 |  | 7770 | 7070 | 81000 | 45200 | 165000
August | 15700 | 4490 | 15900 |  | 8210 | 7070 | 77400 | 40200 | 153000
September | 13500 | 3730 | 14500 |  | 8200 | 7070 | 72400 | 52700 | 159000
October | 15200 | 3460 | 15300 |  | 8170 | 7070 | 72500 | 34000 | 140000
November | 12500 | 3420 | 16200 |  | 8100 | 7070 | 74000 | 20900 | 130000
December | 9380 | 3850 | 10700 |  | 7850 | 7070 | 70200 | 18300 | 118000
2021:
January | 17400 | 3810 | 9190 |  | 7970 | 7070 | 66800 | 16700 | 111000
February | 23800 | 5310 | 11900 |  | 8610 | 7070 | 62900 | 13100 | 109000
March | 29200 | 3470 | 13200 |  | 8570 | 7070 | 65500 | 10900 | 109000
April | 27100 | 3360 | 12800 | r | 7550 | 7070 | 60200 | 9950 | 101000 | r
May | 27100 | 2930 | 12400 |  | 7850 | 7070 | 55100 | 1630 | 86900
pPreliminary. rRevised.
1Data are rounded to no more than three significant digits; may not add to totals shown.
2Copper content.
3Monthly estimates based on 2018 annual data, comprising stocks at ingot makers, chemical plants, foundries, and miscellaneous manufacturers.
4London Metal Exchange Ltd., U.S. warehouses.

## T11
TABLE 11
AVERAGE PRICE OF COPPER IN THE UNITED STATES
AND ON THE LONDON METAL EXCHANGE
(Cents per pound)
|  | Comex | LME
| U.S. producers | first | cash price
Period | cathode1 | position2 | Grade A
2020:
May | 245.09 | 238.715 | 237.402
June | 266.305 | 259.805 | 260.47
July | 293.3 | 286.6 | 288.202
August | 298.377 | 291.752 | 294.685
September | 309.052 | 302.302 | 304.47
October | 312.495 | 305.695 | 304.033
November | 327.338 | 320.338 | 320.392
December | 360.47 | 353.47 | 351.772
Year | 286.745 | 279.948 | 279.797
2021:
January | 369.318 | 362.318 | 361.536
February | 393.314 | 386.126 | 383.75
March | 416.141 | 408.828 | 408.459
April | 432.183 | 424.783 | 423.453
May | 471.41 | 463.535 | 461.937
January–May | 416.473 | 409.118 | 407.827
1Sum of “Comex high grade first positionˮ and “NY dealer premium cathode.”
2Listed as “Comex high grade first position.ˮ
Source: S&P Global Platts Metals Week.

## T12
TABLE 12
AVERAGE BUYING PRICES FOR COPPER SCRAP IN THE UNITED STATES
(Cents per pound)
Dealers (United States)
Red brass
| Brass mills | Refiners | No. 2 | turnings and
Period | No. 1 scrap | No. 2 scrap | scrap | borings
2020:
May | 230.18 | 208.95 | 165 | 111
June | 253.82 | 232.41 | 182.09 | 120.55
July | 279.55 | 258.32 | 207.09 | 130
August | 282.05 | 258.79 | 212.52 | 124.76
September | 291.05 | 262.19 | 220 | 128.86
October | 291.93 | 261.84 | 222.73 | 130
November | 306.26 | 277.53 | 230 | 139.47
December | 339.98 | 314.75 | 258.18 | 165.45
Year | 268.76 | 243.47 | 201.72 | 130.67
2021:
January | 349.74 | 320.61 | 266.5 | 167
February | 370.89 | 338.87 | 270 | 175
March | 392.04 | 351.52 | 296.5 | 185.5
April | 406.52 | 365.52 | 289 | 186.5
May | 444.95 | 405.23 | 341.5 | 239
January–May | 392.83 | 356.35 | 292.7 | 190.6
Source: Fastmarkets-AMM.

## T13
TABLE 13
U.S. IMPORTS FOR CONSUMPTION OF COPPER (UNMANUFACTURED), BY CLASS1
(Metric tons, copper content)
| Ore and concentrates2 |  |  | Matte, ash, and precipitates3 |  |  | Blister and anodes4 |  |  | Refined5
|  | 2021 |  |  | 2021 |  |  | 2021 |  |  | 2021
Country or |  |  | January– |  |  | January– |  |  | January– |  |  | January–
locality | 2020 | May | May | 2020 | May | May | 2020 | May | May | 2020 | May | May
Bahrain | -- | -- | -- | -- | -- | -- | -- | -- | -- | 76 | -- | --
Belgium | -- | -- | -- | 354 | 143 | 143 | -- | -- | -- | -- | -- | --
Bolivia | -- | -- | -- | -- | -- | -- | -- | -- | -- | 1030 | 187 | 571
Canada | 2170 | -- | 4950 | 459 | 12 | 205 | (6) | -- | (6) | 149000 | 11600 | 62900
Chile | -- | -- | -- | -- | -- | -- | -- | -- | -- | 410000 | 43300 | 251000
China | -- | -- | -- | (6) | -- | -- | -- | -- | -- | 426 | 45 | 307
Congo (Kinshasa) | -- | -- | -- | -- | -- | -- | -- | -- | -- | 148 | 3740 | 5870
Finland | -- | -- | -- | -- | -- | -- | 275 | 16 | 125 | -- | -- | 35
Germany | -- | -- | -- | -- | -- | 102 | (6) | -- | (6) | 1910 | 246 | 757
Japan | -- | 1 | 1 | 176 | -- | 48 | (6) | -- | (6) | 2060 | 246 | 678
Korea, Republic of | -- | -- | -- | -- | -- | -- | (6) | -- | (6) | 72 | 10 | 30
Mexico | -- | -- | -- | (6) | (6) | 7 | (6) | -- | -- | 95200 | 6690 | 33200
Peru | -- | -- | -- | -- | -- | -- | -- | -- | -- | 14500 | 501 | 6510
Spain | -- | -- | -- | 49 | -- | -- | -- | -- | -- | 654 | (6) | (6)
Other | -- | -- | 10 | 22 | 20 | 43 | 5 | (6) | 7 | 50 | (6) | 4970
Total | 2170 | 1 | 4960 | 1060 | 175 | 549 | 281 | 16 | 132 | 676000 | 66600 | 367000
-- Zero.
1Data are rounded to no more than three significant digits; may not add to totals shown.
2Harmonized Tariff Schedule of the United States (HTS) code 2603.00.0010. Includes copper ore and concentrates only; excludes copper contained in ore and concentrates of other metals.
3HTS codes 2620.30.0010 and 7401.00.0000. Includes copper matte, ash, and precipitates only; excludes the copper content of mattes and ashes of other metals.
4HTS code 7402.00.0000.
5HTS codes 7403.11.0000, 7403.12.0000, 7403.13.0000, and 7403.19.0000.
6Less than ½ unit.
Source: U.S. Census Bureau.

## T14
TABLE 14
U.S. EXPORTS OF COPPER (UNMANUFACTURED), BY CLASS1
(Metric tons, copper content)
| Ore and concentrates2 |  |  | Matte, ash, and precipitates3 |  |  | Blister and anodes4 |  |  | Refined5
|  | 2021 |  |  | 2021 |  |  | 2021 |  |  | 2021
Country or |  |  | January– |  |  | January– |  |  | January– |  |  | January–
locality | 2020 | May | May | 2020 | May | May | 2020 | May | May | 2020 | May | May
Belgium | 230 | 45 | 138 | 6110 | 927 | 2380 | 190 | 15 | 703 | 64 | -- | --
Bulgaria | 4350 | -- | -- | (6) | -- | -- | -- | -- | -- | -- | -- | --
Canada | 36100 | 3690 | 16500 | 13100 | 1550 | 7540 | 1690 | 104 | 4600 | 12600 | 3500 | 11700
China | 49300 | 2340 | 20600 | 62 | 73 | 166 | 148 | -- | 41 | 233 | 344 | 1340
Germany | -- | -- | 784 | 288 | -- | 179 | 128 | 20 | 88 | 22 | -- | 20
Hong Kong | 9 | -- | 2 | -- | -- | -- | 86 | 20 | 55 | 18 | -- | --
India | 20 | -- | -- | 37 | -- | 29 | 247 | 15 | 108 | -- | -- | --
Italy | -- | -- | -- | -- | -- | -- | 197 | 40 | 68 | 86 | 19 | 21
Japan | 14600 | 3660 | 3660 | 251 | 98 | 350 | 24 | -- | 16 | 4 | (6) | 6
Korea, Republic of | 8140 | 21 | 2360 | 1 | -- | 81 | 1390 | 184 | 709 | 1160 | 4 | 21
Malaysia | -- | -- | -- | 3 | (6) | 41 | 218 | 19 | 79 | -- | -- | --
Mexico | 250000 | 21600 | 127000 | 2720 | -- | 29 | 848 | 14 | 53 | 26800 | 1690 | 8110
Philippines | 6250 | -- | -- | -- | -- | (6) | 10 | -- | 10 | -- | -- | --
Singapore | -- | -- | -- | 256 | 40 | 65 | 36 | 14 | 34 | 13 | 3 | 10
Slovakia | -- | -- | -- | 1050 | 215 | 627 | -- | -- | -- | -- | -- | --
Spain | 8990 | -- | -- | 1820 | 174 | 684 | 35 | -- | 20 | -- | -- | --
Sweden | -- | -- | -- | -- | -- | -- | 135 | -- | 72 | -- | -- | --
Thailand | -- | -- | -- | 2 | -- | -- | 256 | -- | 11 | (6) | -- | --
Other | 4630 | 31 | 1730 | 172 | -- | 149 | 565 | 33 | 394 | 164 | 15 | 284
Total | 383000 | 31400 | 173000 | 25900 | 3080 | 12300 | 6210 | 479 | 7060 | 41200 | 5580 | 21500
-- Zero.
1Data are rounded to no more than three significant digits; may not add to totals shown.
2Schedule B of the United States code 2603.00.0010. Includes copper ore and concentrates only; excludes copper contained in ore and concentrates of other metals.
3Schedule B codes 2620.30.0000, 7401.00.0010, and 7401.00.0050. Includes copper matte, ash, and precipitates only; excludes the copper content of mattes and ashes of other metals.
4Schedule B code 7402.00.0000.
5Schedule B codes 7403.11.0000, 7403.12.0000, 7403.13.0000, and 7403.19.0000.
6Less than ½ unit.
Source: U.S. Census Bureau.

## T15
TABLE 15
U.S. IMPORTS FOR CONSUMPTION OF COPPER SCRAP1
(Metric tons, gross weight)
| Unalloyed2 |  |  | Alloyed3
|  | 2021 |  |  | 2021
Country or |  |  | January– |  |  | January–
locality | 2020 | May | May | 2020 | May | May
Antigua and Barbuda | -- | -- | -- | 151 | 15 | 63
Bahamas | -- | -- | -- | 681 | 66 | 303
Brazil | -- | -- | -- | 164 | 39 | 90
Canada | 14500 | 1540 | 7230 | 41300 | 4190 | 20200
Cayman Islands | 4 | -- | -- | 262 | 12 | 96
Colombia | 60 | -- | 40 | 808 | 39 | 273
Costa Rica | 619 | 93 | 340 | 934 | 170 | 740
Dominican Republic | 876 | 161 | 586 | 1150 | 221 | 937
Ecuador | -- | 13 | 29 | 154 | 23 | 105
El Salvador | -- | -- | -- | 294 | 56 | 278
Germany | 179 | 37 | 97 | 108 | -- | 93
Guatemala | -- | -- | -- | 289 | 96 | 277
Honduras | 54 | 5 | 40 | 844 | 84 | 427
Jamaica | -- | -- | 4 | 258 | -- | 54
Mexico | 9450 | 1130 | 4740 | 37100 | 3900 | 18500
Nicaragua | 114 | 17 | 17 | -- | -- | --
Panama | 714 | 62 | 363 | 335 | 19 | 160
Peru | 495 | -- | -- | 251 | 42 | 161
Vietnam | 121 | 10 | 61 | 22 | 7 | 21
Other | 362 | 173 | 422 | 1400 | 145 | 857
Total | 27600 | 3240 | 14000 | 86500 | 9120 | 43700
-- Zero.
1Data are rounded to no more than three significant digits; may not add to totals shown.
2Harmonized Tariff Schedule of the United States (HTS) codes 7404.00.3020 and 7404.00.6020.
3HTS codes 7404.00.3045, 7404.00.3055, 7404.00.3065, 7404.00.3090, 7404.00.6045, 7404.00.6055, 7404.00.6065, and 7404.00.6090.
Source: U.S. Census Bureau.

## T16
TABLE 16
U.S. EXPORTS OF COPPER SCRAP1
(Metric tons, gross weight)
| Unalloyed2 | [6 empty] | Alloyed3
|  | 2021 | [5 empty] | 2021
|  | No. 1 |  | No. 2 |  | Other |  |  | Segregated |  | Unsegregated
Country or |  |  | January– |  | January– |  | January– |  |  | January– |  | January–
locality | 2020 | May | May | May | May | May | May | 2020 | May | May | May | May
Austria | 3970 | -- | -- | 116 | 718 | -- | -- | 1010 | -- | -- | -- | --
Belgium | 20900 | 552 | 2660 | 667 | 3010 | 336 | 1630 | 11100 | 98 | 584 | 1020 | 3220
Canada | 51800 | -- | -- | -- | -- | 5530 | 24600 | 32200 | -- | -- | 4410 | 20100
China | 81200 | 4040 | 14900 | 4030 | 17100 | 8050 | 34900 | 35400 | 2210 | 7240 | 2970 | 11200
Germany | 22400 | 1480 | 5990 | 137 | 1280 | 324 | 1630 | 16000 | -- | 377 | 1220 | 5160
Greece | 13000 | 620 | 3320 | 563 | 1430 | 535 | 2150 | 1450 | 38 | 96 | 410 | 915
Hong Kong | 7810 | 308 | 1310 | 1260 | 3730 | 1710 | 4240 | 7750 | 313 | 1080 | 408 | 1770
India | 9570 | 436 | 1290 | 45 | 427 | 135 | 1080 | 34800 | 1500 | 5610 | 3590 | 9210
Japan | 16400 | 295 | 1210 | 1320 | 4780 | 271 | 875 | 13800 | 298 | 733 | 497 | 2450
Korea, Republic of | 45700 | 1670 | 8820 | 1180 | 6030 | 1750 | 7370 | 18500 | 451 | 1920 | 1010 | 4590
Malaysia | 54400 | 813 | 3030 | 1070 | 6380 | 4360 | 22300 | 122000 | 1900 | 10500 | 5960 | 31400
Pakistan | 697 | 20 | 23 | 3 | 40 | -- | -- | 14500 | -- | 20 | 975 | 6640
Poland | 5000 | 20 | 313 | 159 | 765 | 617 | 2310 | 6570 | -- | 59 | 196 | 1970
Russia | 7310 | -- | 113 | -- | 100 | -- | 819 | 830 | -- | -- | -- | 491
Spain | 4070 | 61 | 112 | -- | 45 | 60 | 765 | 7610 | 202 | 932 | 635 | 1830
Taiwan | 17000 | 824 | 2690 | 310 | 1230 | 698 | 2070 | 16400 | 440 | 1190 | 495 | 1650
Thailand | 4800 | 106 | 501 | 21 | 177 | 389 | 1940 | 20900 | 308 | 891 | 3060 | 13800
Vietnam | 7480 | 203 | 396 | -- | 99 | -- | 196 | 2340 | -- | 37 | -- | 62
Other | 22900 | 922 | 4320 | 274 | 1380 | 407 | 3230 | 16600 | 246 | 1890 | 908 | 4900
Total | 396000 | 12400 | 50900 | 11100 | 48700 | 25200 | 112000 | 380000 | 8010 | 33200 | 27700 | 121000
-- Zero.
1Data are rounded to no more than three significant digits; may not add to totals shown.
2Schedule B of the United States codes 7404.00.0010 and 7404.00.0015 (no. 1), 7404.00.0025 (no. 2), and 7404.00.0030 (other).
3Schedule B codes for segregated alloyed copper scrap are 7404.00.0041, 7404.00.0046, 7404.00.0051, 7404.00.0056, 7404.00.0061, 7404.00.0066, and 7404.00.0075. Schedule B codes for unsegregated alloyed copper scrap are 7404.00.0085 and 7404.00.0095.
Source: U.S. Census Bureau.