## Text
Copper December of 2021
This workbook includes an embedded Word document and 16 tables (See tabs below).
This icon is linked to an embedded text document.

## T1
TABLE 1
SALIENT STATISTICS OF THE COPPER INDUSTRY IN THE UNITED STATES1
(Metric tons of copper content, unless otherwise specified)
2021
| Source | [6 empty] | January–
| table2 | 2020p | October |  | November |  | December | December
Production:
Primary:
Mine, recoverable | (2) | 1200000 | 106000 | r | 106000 | r | 107000 | 1230000
Smeltere | (3) | 315000 | 35000 |  | 35000 |  | 35000 | 405000
Refinery:
Electrolytic, domestic and foreigne | (4) | 315000 | 35000 |  | 35000 |  | 35000 | 405000
Electrowon | (4) | 559000 | 50400 |  | 45800 | r | 46900 | 563000
Total | (4) | 874000 | 85400 |  | 80800 | r | 81900 | 968000
Secondary recoverable copper:3
Refineries | (5) | 43200 | 3540 |  | 3990 |  | 4060 | 48900
Ingot makers4 | (5) | 57900 | 4820 |  | 4820 |  | 4820 | 57900
Brass and wire-rod mills | (5) | 670000 | 55400 | r | 54000 | r | 51000 | 655000
Foundries, etc.4 | (5) | 36700 | 3060 |  | 3060 |  | 3060 | 36700
Consumption:
Apparent, primary refined and copper from old scrap | (8) | 1660000 | 182000 |  | 137000 |  | 156000 | 1990000
Reported, refined copper | (7) | 1710000 | 149000 |  | 150000 |  | 122000 | 1770000
Purchased copper-base scrap (gross weight) | (9) | 938000 | 77600 | r | 76800 | r | 73800 | 930000
Stocks at end of period:
Total refined | (10) | 118000 | 91700 | r | 106000 | r | 117000 | 117000
Blister and anode | (10) | 9380 | 15700 | r | 15900 |  | 16100 | 16100
Price, U.S. producers cathode (cents per pound)5 | (11) | 286.745 | 453.612 |  | 445.074 |  | 441.82 | 432.264
Imports:6
Ore and concentrates | (13) | 2170 | 1060 |  | 439 |  | -- | 11000
Refined | (13) | 676000 | 92300 |  | 60000 |  | 77300 | 919000
Exports:6
Ore and concentrates | (14) | 383000 | 19600 |  | 29000 |  | 27900 | 348000
Refined | (14) | 41200 | 3490 |  | 2630 |  | 3630 | 47600
eEstimated. pPreliminary. rRevised. --Zero.
1Data are rounded to no more than three significant digits, except prices; may not add to totals shown.
2Numbers in parentheses refer to the tables where these data are located.
3Copper recovered from copper-base scrap only.
4Estimated based on the monthly average of 2018 annual data.
5Source: S&P Global Platts Metals Week.
6Source: U.S. Census Bureau.

## T2
TABLE 2
MINE PRODUCTION OF RECOVERABLE COPPER IN THE UNITED STATES1
(Metric tons)
| Recoverable copper | [5 empty] | Contained copper
Period | Arizona |  | Others2 |  | Total |  | Electrowon |  | Concentrates3 |  | Total
2020:p
December | 75000 |  | 25500 |  | 100000 |  | 48400 |  | 54100 |  | 103000
January–December | 880000 |  | 322000 |  | 1200000 |  | 559000 |  | 669000 |  | 1230000
2021:
January | 71600 |  | 25100 |  | 96700 |  | 47100 |  | 51700 |  | 98800
February | 70600 |  | 25700 |  | 96400 |  | 43900 |  | 54700 |  | 98500
March | 76200 |  | 27900 |  | 104000 |  | 46500 |  | 59900 |  | 106000
April | 66900 |  | 28600 |  | 95500 |  | 44000 |  | 53600 |  | 97600
May | 68400 |  | 30600 |  | 99000 |  | 44400 |  | 56800 |  | 101000
June | 74200 |  | 29200 |  | 103000 |  | 46600 |  | 59000 |  | 106000
July | 68200 |  | 31000 |  | 99200 |  | 47200 |  | 54100 |  | 101000
August | 76000 |  | 31800 |  | 108000 |  | 51300 |  | 58800 |  | 110000
September | 75400 |  | 32100 |  | 107000 |  | 49000 |  | 60800 |  | 110000
October | 73100 | r | 33200 | r | 106000 | r | 50400 |  | 57900 | r | 108000 | r
November | 73500 | r | 32300 | r | 106000 | r | 45800 | r | 62300 | r | 108000 | r
December | 75000 |  | 32400 |  | 107000 |  | 46900 |  | 63000 |  | 110000
January–December | 869000 |  | 360000 |  | 1230000 |  | 563000 |  | 692000 |  | 1260000
pPreliminary. rRevised.
1Data are rounded to no more than three significant digits; may not add to totals shown.
2Includes production from Michigan, Missouri, Montana, Nevada, New Mexico, and Utah.
3Includes copper content of precipitates and other metal concentrates.

## T3
TABLE 3
COPPER PRODUCED AT SMELTERS IN
THE UNITED STATES1, 2
(Metric tons, copper content)
Anode
Period | productione, 3
2020:p
December | 30000
January–December | 315000
2021:
January | 35000
February | 35000
March | 35000
April | 30000
May | 30000
June | 30000
July | 35000
August | 35000
September | 35000
October | 35000
November | 35000
December | 35000
January–December | 405000
eEstimated. pPreliminary.
1Data are rounded to no more than three significant digits; may not add to totals shown.
2Includes blister and copper anode from primary or secondary sources.
3To avoid disclosing company proprietary data, monthly smelter production data are estimates based on information in quarterly public company reports and do not reflect actual production reported to the U.S. Geological Survey.

## T4
TABLE 4
U.S. PRODUCTION OF REFINED COPPER, BY SOURCE AND METHOD OF RECOVERY1
(Metric tons)
Primary materials
| Electrolytically | [5 empty] | Total
Period | refinede, 2, 3 | Electrowon |  | Total |  | Scrap | refined
2020:p
December | 30000 | 48400 |  | 78400 |  | 3300 | 81700
January–December | 315000 | 559000 |  | 874000 |  | 43200 | 918000
2021:
January | 35000 | 47100 |  | 82100 |  | 3350 | 85400
February | 35000 | 43900 |  | 78900 |  | 4060 | 82900
March | 35000 | 46500 |  | 81500 |  | 3460 | 85000
April | 30000 | 44000 |  | 74000 |  | 5190 | 79200
May | 30000 | 44400 |  | 74400 |  | 4560 | 79000
June | 30000 | 46600 |  | 76600 |  | 5060 | 81700
July | 35000 | 47200 |  | 82200 |  | 3340 | 85500
August | 35000 | 51300 |  | 86300 |  | 3750 | 90000
September | 35000 | 49000 |  | 84000 |  | 4590 | 88500
October | 35000 | 50400 |  | 85400 |  | 3540 | 89000 | r
November | 35000 | 45800 | r | 80800 | r | 3990 | 84800 | r
December | 35000 | 46900 |  | 81900 |  | 4060 | 85900
January–December | 405000 | 563000 |  | 968000 |  | 48900 | 1020000
eEstimated. pPreliminary. rRevised.
1Data are rounded to no more than three significant digits; may not add to totals shown.
2From domestic and foreign source materials.
3To avoid disclosing company proprietary data, monthly electrolytically refined production data are estimates based on information in quarterly public company reports and do not reflect actual production reported to the U.S. Geological Survey.

## T5
TABLE 5
COPPER RECOVERABLE IN UNALLOYED AND ALLOYED FORM FROM PURCHASED COPPER-BASE SCRAP
IN THE UNITED STATES1
(Metric tons, copper content)
| Refineries2 |  | Ingot makers3 |  | Brass and wire-rod mills |  |  |  | Foundries, etc.3
Period | New scrape | Old scrap | New scrap | Old scrap | New scrap |  | Old scrap |  | New scrap | Old scrap | Total4
2020:p
December | 1680 | 1620 | 768 | 4060 | 55800 |  | 2590 |  | 2150 | 913 | 69600
January–December | 20100 | 23100 | 9220 | 48700 | 631000 |  | 38100 |  | 25800 | 11000 | 807000
2021:
January | 1680 | 1670 | 768 | 4060 | 53600 | r | 4080 | r | 2150 | 913 | 69000
February | 1680 | 2380 | 768 | 4060 | 51600 | r | 3470 | r | 2150 | 913 | 67000 | r
March | 1680 | 1780 | 768 | 4060 | 53000 | r | 3790 | r | 2150 | 913 | 68100 | r
April | 1680 | 3510 | 768 | 4060 | 51700 | r | 3740 | r | 2150 | 913 | 68600 | r
May | 1680 | 2890 | 768 | 4060 | 50600 | r | 3600 | r | 2150 | 913 | 66700 | r
June | 1680 | 3390 | 768 | 4060 | 50100 | r | 3430 | r | 2150 | 913 | 66400 | r
July | 1680 | 1660 | 768 | 4060 | 50400 | r | 3330 | r | 2150 | 913 | 64900 | r
August | 1680 | 2080 | 768 | 4060 | 50500 | r | 3540 | r | 2150 | 913 | 65700 | r
September | 1680 | 2910 | 768 | 4060 | 51300 | r | 3130 | r | 2150 | 913 | 66900 | r
October | 1680 | 1860 | 768 | 4060 | 51900 | r | 3490 | r | 2150 | 913 | 66800 | r
November | 1680 | 2320 | 768 | 4060 | 50900 | r | 3080 | r | 2150 | 913 | 65900 | r
December | 1680 | 2380 | 768 | 4060 | 48500 |  | 2480 |  | 2150 | 913 | 62900
January–December | 20100 | 28800 | 9220 | 48700 | 614000 |  | 41100 |  | 25800 | 11000 | 799000
eEstimated. pPreliminary. rRevised.
1Data are rounded to no more than three significant digits; may not add to totals shown.
2Electrolytically refined and fire refined from scrap based on source of material at smelter or refinery level.
3Monthly data estimated based on the monthly average of 2019 annual data.
4Does not include an estimate, based on reported 2019 annual data, of 3,380 tons per month from new scrap and 2,710 tons per month from old scrap of copper recovered from scrap other than copper-base.

## T6
TABLE 6
U.S. PRODUCTION, SHIPMENTS, AND STOCKS OF BRASS AND WIRE-ROD SEMIFABRICATES1
(Metric tons, gross weight)
| Production |  |  |  | Shipments |  |  |  | Stocks, end of period
Period | Brass mills |  | Wire-rod mills |  | Brass mills |  | Wire-rod mills |  | Brass mills |  | Wire-rod mills
2020:p
December | 73700 |  | 101000 |  | 74000 |  | 97800 |  | 28700 |  | 19000
January–December | 884000 |  | 1240000 |  | 885000 |  | 1240000 |  | 28700 |  | 19000
2021:
January | 73900 |  | 113000 | r | 74300 | r | 115000 | r | 28300 |  | 16800
February | 74100 |  | 102000 | r | 73800 |  | 103000 | r | 28600 |  | 15800
March | 74700 |  | 125000 |  | 74500 |  | 123000 | r | 28800 |  | 17800
April | 75000 |  | 115000 | r | 75300 |  | 117000 | r | 28500 |  | 15200
May | 73200 |  | 120000 | r | 73300 |  | 117000 | r | 28400 |  | 18300
June | 74200 |  | 119000 | r | 74000 |  | 119000 | r | 28600 | r | 19100
July | 74600 |  | 112000 |  | 74800 |  | 114000 | r | 28400 |  | 17000
August | 74600 | r | 117000 | r | 74500 | r | 113000 | r | 28600 | r | 21200
September | 74000 |  | 118000 |  | 74300 |  | 120000 |  | 28300 |  | 18800
October | 74600 |  | 115000 |  | 74400 |  | 110000 |  | 28600 | r | 23400
November | 74500 |  | 115000 | r | 74300 |  | 110000 |  | 28800 | r | 29200
December | 74400 |  | 86100 |  | 74200 |  | 95100 |  | 29100 |  | 20200
January–December | 892000 |  | 1360000 |  | 892000 |  | 1360000 |  | 29100 |  | 20200
pPreliminary. rRevised.
1Data are rounded to no more than three significant digits; may not add to totals shown.

## T7
TABLE 7
U.S. CONSUMPTION OF REFINED COPPER1
(Metric tons)
| Brass |  | Wire-rod |  | Other
Period | mills |  | mills |  | plants2 | Total
2020:p
December | 34800 |  | 99900 |  | 5450 | 140000
January–December | 413000 |  | 1230000 |  | 65400 | 1710000
2021:
January | 34700 |  | 103000 | r | 5450 | 143000 | r
February | 34900 |  | 96100 |  | 5450 | 137000
March | 35300 |  | 119000 |  | 5450 | 159000
April | 34300 |  | 108000 |  | 5450 | 148000
May | 34100 |  | 119000 |  | 5450 | 159000
June | 34200 | r | 112000 | r | 5450 | 152000 | r
July | 34400 |  | 108000 |  | 5450 | 147000
August | 34500 |  | 113000 |  | 5450 | 153000
September | 34700 |  | 112000 | r | 5450 | 152000 | r
October | 34700 |  | 109000 |  | 5450 | 149000
November | 34300 |  | 110000 |  | 5450 | 150000
December | 34700 |  | 81800 |  | 5450 | 122000
January–December | 415000 |  | 1290000 |  | 65400 | 1770000
pPreliminary. rRevised.
1Data are rounded to no more than three significant digits; may not add to totals shown.
2Monthly consumption data by ingot makers, chemical plants, foundries, and miscellaneous manufacturers are estimated based on the monthly average of 2018 annual data.

## T8
TABLE 8
U.S. APPARENT CONSUMPTION OF COPPER1
(Metric tons)
| Primary refined |  | Copper in |  | Refined imports | Refined | Stock change |  | Apparent
Period | copper production |  | old scrap2 |  | for consumption3 | exports3 | during period |  | consumption
2020:p
December | 78400 |  | 11900 |  | 57400 | 5150 | -11700 |  | 154000
January–December | 874000 |  | 153000 |  | 676000 | 41200 | 7370 |  | 1660000
2021:
January | 82100 |  | 13400 | r | 42400 | 4350 | -6490 |  | 140000
February | 78900 |  | 13500 | r | 73000 | 2970 | -2570 | r | 165000
March | 81500 |  | 13200 | r | 99700 | 3360 | -935 | r | 192000 | r
April | 74000 |  | 14900 | r | 85200 | 5280 | -7000 | r | 176000 | r
May | 74400 |  | 14200 | r | 66600 | 5580 | -14100 |  | 164000
June | 76600 |  | 14500 | r | 69600 | 6880 | -3100 | r | 157000 | r
July | 82200 |  | 12700 | r | 57100 | 5270 | -7320 | r | 154000
August | 86300 |  | 13300 | r | 105000 | 1830 | 3260 | r | 200000
September | 84000 |  | 13700 | r | 90700 | 2300 | 6480 |  | 180000
October | 85400 |  | 13000 | r | 92300 | 3490 | 5550 | r | 182000
November | 80800 | r | 13100 |  | 60000 | 2630 | 13900 |  | 137000
December | 81900 |  | 12500 |  | 77300 | 3630 | 11900 |  | 156000
January–December | 968000 |  | 162000 |  | 919000 | 47600 | 6850 |  | 1990000
pPreliminary. rRevised.
1Data are rounded to no more than three significant digits; may not add to totals shown.
2Copper recovered from old scrap and converted to refined metal and alloys. Includes reported monthly production of copper from old scrap of copper-base, an estimate for annual reporters, and a monthly average of copper from non-copper-base materials based on 2019 annual data.
3Source: U.S. Census Bureau.

## T9
TABLE 9
U.S. CONSUMPTION OF PURCHASED COPPER-BASE SCRAP1
(Metric tons, gross weight)
| Smelters |  |  |  | Brass and
| and refineries |  | Ingot makers2 |  | wire-rod mills3 |  |  | Foundries, etc.2 |  | Total scrap
Period | New scrape | Old scrap | New scrap | Old scrap | New scrap |  | Old scrap | New scrap | Old scrap | used
2020:p
December | 1730 | 1670 | 2050 | 4790 | 64000 |  | 2750 | 2570 | 1010 | 80500
January–December | 20700 | 23800 | 24600 | 57500 | 729000 |  | 39900 | 30800 | 12100 | 938000
2021:
January | 1730 | 1720 | 2050 | 4790 | 61700 | r | 4190 | 2570 | 1010 | 79700 | r
February | 1730 | 2460 | 2050 | 4790 | 59600 | r | 3580 | 2570 | 1010 | 77800 | r
March | 1730 | 1830 | 2050 | 4790 | 61100 | r | 3970 | 2570 | 1010 | 79100 | r
April | 1730 | 3620 | 2050 | 4790 | 60000 | r | 4010 | 2570 | 1010 | 79800 | r
May | 1730 | 2980 | 2050 | 4790 | 58800 | r | 3820 | 2570 | 1010 | 77700 | r
June | 1730 | 3490 | 2050 | 4790 | 58200 | r | 3680 | 2570 | 1010 | 77600 | r
July | 1730 | 1710 | 2050 | 4790 | 58500 | r | 3520 | 2570 | 1010 | 75900 | r
August | 1730 | 2140 | 2050 | 4790 | 58700 | r | 3750 | 2570 | 1010 | 76700 | r
September | 1730 | 3000 | 2050 | 4790 | 59300 | r | 3260 | 2570 | 1010 | 77800 | r
October | 1730 | 1920 | 2050 | 4790 | 59900 | r | 3630 | 2570 | 1010 | 77600 | r
November | 1730 | 2390 | 2050 | 4790 | 59000 | r | 3240 | 2570 | 1010 | 76800 | r
December | 1730 | 2450 | 2050 | 4790 | 56500 |  | 2610 | 2570 | 1010 | 73800
January–December | 20700 | 29700 | 24600 | 57500 | 711000 |  | 43200 | 30800 | 12100 | 930000
eEstimated. pPreliminary. rRevised.
1Data are rounded to no more than three significant digits; may not add to totals shown.
2Monthly data estimated based on the monthly average of 2019 annual data.
3Consumption at brass and wire-rod mills assumed equal to receipts.

## T10
TABLE 10
COPPER STOCKS IN THE UNITED STATES AT END OF PERIOD1
(Metric tons)
Refined copper
| Blister and |  |  |  | Wire-rod | [5 empty] | Total
Period | anode2 |  | Refineries |  | mills | Brass mills |  | Other3 | Comex | LME4 | refined
2020:p
December | 9380 |  | 3850 |  | 10700 | 7850 |  | 7070 | 70200 | 18300 | 118000
2021:
January | 17500 | r | 3810 |  | 9190 | 7970 |  | 7070 | 66800 | 16700 | 111000
February | 23800 |  | 5340 | r | 11900 | 8610 |  | 7070 | 62900 | 13100 | 109000
March | 15300 | r | 3410 | r | 13200 | 7900 | r | 7070 | 65500 | 10900 | 108000 | r
April | 12400 | r | 3330 | r | 12800 | 7550 |  | 7070 | 60200 | 9950 | 101000
May | 13100 | r | 2860 | r | 12400 | 7850 |  | 7070 | 55100 | 1630 | 86900
June | 10300 |  | 3230 | r | 19300 | 7950 | r | 7070 | 45000 | 1180 | 83800 | r
July | 12300 |  | 4410 | r | 14000 | 8190 | r | 7070 | 41600 | 1180 | 76400 | r
August | 12000 | r | 3620 |  | 14200 | 8330 | r | 7070 | 46100 | 400 | 79700 | r
September | 10200 | r | 5400 |  | 13700 | 8670 | r | 7070 | 51200 | 125 | 86200 | r
October | 15700 | r | 6400 |  | 17200 | 8640 | r | 7070 | 52100 | 325 | 91700 | r
November | 15900 |  | 5250 |  | 16300 | 9080 | r | 7070 | 53200 | 14700 | 106000 | r
December | 16100 |  | 5440 |  | 11500 | 9500 |  | 7070 | 63800 | 20200 | 117000
pPreliminary. rRevised.
1Data are rounded to no more than three significant digits; may not add to totals shown.
2Copper content.
3Monthly estimates based on 2019 annual data, comprising stocks at ingot makers, chemical plants, foundries, and miscellaneous manufacturers.
4London Metal Exchange Ltd., U.S. warehouses.

## T11
TABLE 11
AVERAGE PRICE OF COPPER IN THE UNITED STATES
AND ON THE LONDON METAL EXCHANGE
(Cents per pound)
|  | Comex | LME
| U.S. producers | first | cash price
Period | cathode1 | position2 | Grade A
2020:
December | 360.47 | 353.47 | 351.772
Year | 286.745 | 279.948 | 279.797
2021:
January | 369.318 | 362.318 | 361.536
February | 393.314 | 386.126 | 383.75
March | 416.141 | 408.828 | 408.459
April | 432.183 | 424.783 | 423.453
May | 471.41 | 463.535 | 461.937
June | 448.082 | 439.832 | 436.012
July | 443.779 | 435.479 | 427.9
August | 437.543 | 429.23 | 424.435
September | 434.888 | 426.538 | 422.916
October | 453.612 | 445.112 | 443.497
November | 445.074 | 436.574 | 442.914
December | 441.82 | 433.32 | 433.14
January–December | 432.264 | 424.306 | 422.496
1Sum of “Comex high grade first positionˮ and “NY dealer premium cathode.”
2Listed as “Comex high grade first position.ˮ
Source: S&P Global Platts Metals Week.

## T12
TABLE 12
AVERAGE BUYING PRICES FOR COPPER SCRAP IN THE UNITED STATES
(Cents per pound)
Dealers
Red brass
| Brass mills | Refiners | No. 2 | turnings and
Period | No. 1 scrap | No. 2 scrap | scrap | borings
2020:
December | 339.98 | 314.75 | 258.18 | 165.45
Year | 268.76 | 243.47 | 201.72 | 130.67
2021:
January | 349.74 | 320.61 | 266.5 | 167
February | 370.89 | 338.87 | 270 | 175
March | 392.04 | 351.52 | 296.5 | 185.5
April | 406.52 | 365.52 | 289 | 186.5
May | 444.95 | 405.23 | 341.5 | 239
June | 421.77 | 381.68 | 345.5 | 230.5
July | 417.36 | 374.12 | 330 | 227
August | 410.36 | 368.41 | 337.5 | 238
September | 409.62 | 368.38 | 319 | 229
October | 430.88 | 390.64 | 316.5 | 222
November | 423.05 | 383.05 | 330.5 | 222
December | 420.45 | 380.45 | 335 | 230
January–December | 408.14 | 369.04 | 314.79 | 212.63
Source: Fastmarkets-AMM.

## T13
TABLE 13
U.S. IMPORTS FOR CONSUMPTION OF COPPER (UNMANUFACTURED), BY CLASS1
(Metric tons, copper content)
| Ore and concentrates2 |  |  | Matte, ash, and precipitates3 |  |  | Blister and anodes4 |  |  | Refined5
|  | 2021 |  |  | 2021 |  |  | 2021 |  |  | 2021
Country or |  |  | January– |  |  | January– |  |  | January– |  |  | January–
locality | 2020 | December | December | 2020 | December | December | 2020 | December | December | 2020 | December | December
Bahrain | -- | -- | -- | -- | -- | -- | -- | -- | -- | 76 | -- | --
Belgium | -- | -- | -- | 354 | -- | 236 | -- | -- | -- | -- | -- | 29
Bolivia | -- | -- | -- | -- | -- | -- | -- | -- | -- | 1030 | -- | 763
Canada | 2170 | -- | 11000 | 459 | 104 | 651 | (6) | -- | (6) | 149000 | 5740 | 141000
Chile | -- | -- | -- | -- | -- | -- | -- | -- | -- | 410000 | 43300 | 613000
China | -- | -- | -- | (6) | -- | -- | -- | -- | -- | 426 | 65 | 671
Congo (Kinshasa) | -- | -- | -- | -- | -- | -- | -- | -- | -- | 148 | 2530 | 22200
Finland | -- | -- | -- | -- | -- | -- | 275 | 16 | 371 | -- | -- | 35
Germany | -- | -- | -- | -- | -- | 155 | (6) | (6) | (6) | 1910 | 220 | 2150
Japan | -- | -- | 1 | 176 | -- | 483 | (6) | -- | 1 | 2060 | 113 | 1440
Korea, Republic of | -- | -- | -- | -- | -- | -- | (6) | (6) | (6) | 72 | -- | 54
Mexico | -- | -- | -- | (6) | (6) | 8 | (6) | -- | (6) | 95200 | 17700 | 87400
Peru | -- | -- | -- | -- | -- | -- | -- | -- | -- | 14500 | 6220 | 28500
Spain | -- | -- | -- | 49 | -- | -- | -- | -- | -- | 654 | -- | (6)
Other | -- | -- | 10 | 22 | (6) | 48 | 5 | (6) | 11 | 50 | 1380 | 21400
Total | 2170 | -- | 11000 | 1060 | 104 | 1580 | 281 | 16 | 384 | 676000 | 77300 | 919000
-- Zero.
1Data are rounded to no more than three significant digits; may not add to totals shown.
2Harmonized Tariff Schedule of the United States (HTS) code 2603.00.0010. Includes copper ore and concentrates only; excludes copper contained in ore and concentrates of other metals.
3HTS codes 2620.30.0010 and 7401.00.0000. Includes copper matte, ash, and precipitates only; excludes the copper content of mattes and ashes of other metals.
4HTS code 7402.00.0000.
5HTS codes 7403.11.0000, 7403.12.0000, 7403.13.0000, and 7403.19.0000.
6Less than ½ unit.
Source: U.S. Census Bureau.

## T14
TABLE 14
U.S. EXPORTS OF COPPER (UNMANUFACTURED), BY CLASS1
(Metric tons, copper content)
| Ore and concentrates2 |  |  | Matte, ash, and precipitates3 |  |  | Blister and anodes4 |  |  | Refined5
|  | 2021 |  |  | 2021 |  |  | 2021 |  |  | 2021
Country or |  |  | January– |  |  | January– |  |  | January– |  |  | January–
locality | 2020 | December | December | 2020 | December | December | 2020 | December | December | 2020 | December | December
Belgium | 230 | 12 | 246 | 6110 | 530 | 6120 | 190 | 7 | 1490 | 64 | -- | --
Bulgaria | 4350 | -- | -- | (6) | -- | -- | -- | -- | -- | -- | -- | --
Canada | 36100 | 3740 | 39500 | 13100 | 795 | 16200 | 1690 | 1080 | 19400 | 12600 | 272 | 24700
China | 49300 | 8880 | 65600 | 62 | 57 | 548 | 148 | -- | 171 | 233 | 1010 | 3190
Germany | -- | -- | 784 | 288 | 9 | 430 | 128 | 20 | 190 | 22 | -- | 20
Hong Kong | 9 | -- | 2 | -- | -- | 44 | 86 | -- | 310 | 18 | -- | 9
India | 20 | -- | -- | 37 | -- | 30 | 247 | 19 | 433 | -- | -- | --
Italy | -- | -- | -- | -- | -- | -- | 197 | -- | 113 | 86 | -- | 22
Japan | 14600 | -- | 6350 | 251 | 56 | 760 | 24 | -- | 17 | 4 | (6) | 11
Korea, Republic of | 8140 | -- | 2370 | 1 | 33 | 171 | 1390 | 76 | 1320 | 1160 | (6) | 30
Malaysia | -- | -- | 5 | 3 | -- | 47 | 218 | 20 | 188 | -- | 4 | 13
Mexico | 250000 | 15200 | 229000 | 2720 | -- | 33 | 848 | (6) | 258 | 26800 | 2310 | 19100
Philippines | 6250 | -- | 2350 | -- | -- | 1 | 10 | -- | 39 | -- | -- | --
Singapore | -- | -- | -- | 256 | -- | 300 | 36 | -- | 92 | 13 | 2 | 22
Slovakia | -- | -- | -- | 1050 | 75 | 1450 | -- | -- | -- | -- | -- | --
Spain | 8990 | -- | -- | 1820 | 53 | 1130 | 35 | -- | 20 | -- | -- | (6)
Sweden | -- | -- | -- | -- | -- | -- | 135 | -- | 72 | -- | -- | 1
Thailand | -- | -- | -- | 2 | -- | -- | 256 | -- | 26 | (6) | -- | --
Other | 4630 | 15 | 2560 | 172 | 12 | 227 | 565 | 39 | 850 | 164 | 30 | 419
Total | 383000 | 27900 | 348000 | 25900 | 1620 | 27500 | 6210 | 1260 | 25000 | 41200 | 3630 | 47600
-- Zero.
1Data are rounded to no more than three significant digits; may not add to totals shown.
2Schedule B of the United States code 2603.00.0010. Includes copper ore and concentrates only; excludes copper contained in ore and concentrates of other metals.
3Schedule B codes 2620.30.0000, 7401.00.0010, and 7401.00.0050. Includes copper matte, ash, and precipitates only; excludes the copper content of mattes and ashes of other metals.
4Schedule B code 7402.00.0000.
5Schedule B codes 7403.11.0000, 7403.12.0000, 7403.13.0000, and 7403.19.0000.
6Less than ½ unit.
Source: U.S. Census Bureau.

## T15
TABLE 15
U.S. IMPORTS FOR CONSUMPTION OF COPPER SCRAP1
(Metric tons, gross weight)
| Unalloyed2 |  |  | Alloyed3
|  | 2021 |  |  | 2021
Country or |  |  | January– |  |  | January–
locality | 2020 | December | December | 2020 | December | December
Antigua and Barbuda | -- | -- | -- | 151 | 15 | 126
Bahamas | -- | -- | -- | 681 | 47 | 608
Brazil | -- | -- | 15 | 164 | 7 | 114
Canada | 14500 | 1330 | 19900 | 41300 | 3140 | 48200
Cayman Islands | 4 | -- | -- | 262 | 13 | 219
Colombia | 60 | -- | 174 | 808 | 45 | 643
Costa Rica | 619 | 34 | 729 | 934 | 113 | 1480
Dominican Republic | 876 | 193 | 1550 | 1150 | 303 | 2720
Ecuador | -- | 8 | 88 | 154 | 22 | 277
El Salvador | -- | -- | -- | 294 | 77 | 583
Germany | 179 | 18 | 210 | 108 | 43 | 191
Guatemala | -- | -- | -- | 289 | 35 | 484
Honduras | 54 | 4 | 75 | 844 | 133 | 907
Jamaica | -- | -- | 7 | 258 | 34 | 159
Mexico | 9450 | 1050 | 12600 | 37100 | 3070 | 43900
Nicaragua | 114 | -- | 17 | -- | 17 | 115
Panama | 714 | 96 | 1050 | 335 | 39 | 497
Peru | 495 | -- | 19 | 251 | 98 | 439
Vietnam | 121 | 7 | 114 | 22 | 5 | 64
Other | 362 | 84 | 1120 | 1400 | 344 | 2940
Total | 27600 | 2830 | 37700 | 86500 | 7600 | 105000
-- Zero.
1Data are rounded to no more than three significant digits; may not add to totals shown.
2Harmonized Tariff Schedule of the United States (HTS) codes 7404.00.3020 and 7404.00.6020.
3HTS codes 7404.00.3045, 7404.00.3055, 7404.00.3065, 7404.00.3090, 7404.00.6045, 7404.00.6055, 7404.00.6065, and 7404.00.6090.
Source: U.S. Census Bureau.

## T16
TABLE 16
U.S. EXPORTS OF COPPER SCRAP1
(Metric tons, gross weight)
| Unalloyed2 | [6 empty] | Alloyed3
|  | 2021 | [5 empty] | 2021
|  | No. 1 |  | No. 2 |  | Other |  |  | Segregated |  | Unsegregated
Country or |  |  | January– |  | January– |  | January– |  |  | January– |  | January–
locality | 2020 | December | December | December | December | December | December | 2020 | December | December | December | December
Austria | 3970 | -- | 59 | -- | 1050 | -- | 143 | 1010 | -- | 135 | -- | 58
Belgium | 20900 | 1120 | 8380 | 778 | 7460 | 397 | 4830 | 11100 | 41 | 958 | 646 | 7700
Canada | 51800 | -- | -- | -- | -- | 3900 | 61100 | 32200 | -- | -- | 4750 | 53900
China | 81200 | 5840 | 50200 | 5140 | 47900 | 10300 | 97800 | 35400 | 1240 | 18400 | 883 | 25600
Germany | 22400 | 1110 | 12800 | 61 | 2300 | 140 | 3910 | 16000 | 318 | 2330 | 1170 | 12900
Greece | 13000 | 467 | 6640 | -- | 2950 | 594 | 5240 | 1450 | 19 | 133 | 220 | 2010
Hong Kong | 7810 | 38 | 2990 | 404 | 9080 | 1080 | 11100 | 7750 | 71 | 1950 | 934 | 5570
India | 9570 | 506 | 4630 | 148 | 1780 | 833 | 6190 | 34800 | 1070 | 15500 | 1420 | 24100
Japan | 16400 | 129 | 3200 | 1550 | 14300 | 204 | 2620 | 13800 | -- | 1120 | 538 | 6380
Korea, Republic of | 45700 | 1770 | 18900 | 1170 | 13800 | 687 | 14500 | 18500 | 251 | 5090 | 1400 | 12000
Malaysia | 54400 | 595 | 7390 | 143 | 10500 | 2290 | 45700 | 122000 | 1330 | 20500 | 4490 | 68100
Pakistan | 697 | -- | 189 | 3 | 230 | -- | 58 | 14500 | 40 | 285 | 1990 | 24100
Poland | 5000 | 36 | 1040 | 119 | 1690 | 1040 | 8640 | 6570 | -- | 118 | 39 | 2160
Russia | 7310 | 40 | 163 | -- | 100 | 227 | 1130 | 830 | -- | -- | -- | 629
Spain | 4070 | -- | 444 | 17 | 306 | 38 | 2210 | 7610 | 146 | 2240 | 234 | 4840
Taiwan | 17000 | 324 | 5580 | 104 | 2390 | 700 | 5880 | 16400 | 133 | 2630 | 51 | 3870
Thailand | 4800 | 230 | 1870 | 59 | 383 | 1160 | 7520 | 20900 | 250 | 2150 | 3880 | 33700
Vietnam | 7480 | -- | 757 | -- | 124 | -- | 229 | 2340 | 19 | 103 | -- | 62
Other | 22900 | 527 | 9090 | 135 | 2230 | 579 | 7690 | 16600 | 475 | 4300 | 1020 | 13600
Total | 396000 | 12700 | 134000 | 9830 | 119000 | 24200 | 286000 | 380000 | 5400 | 77900 | 23700 | 301000
-- Zero.
1Data are rounded to no more than three significant digits; may not add to totals shown.
2Schedule B of the United States codes 7404.00.0010 and 7404.00.0015 (no. 1), 7404.00.0025 (no. 2), and 7404.00.0030 (other).
3Schedule B codes for segregated alloyed copper scrap are 7404.00.0041, 7404.00.0046, 7404.00.0051, 7404.00.0056, 7404.00.0061, 7404.00.0066, and 7404.00.0075. Schedule B codes for unsegregated alloyed copper scrap are 7404.00.0085 and 7404.00.0095.
Source: U.S. Census Bureau.