## Text
Ferroalloys in 2012
This workbook includes an embedded Word document and seven tables (see tabs below).
This icon is linked to an embedded text document. Double-click on the icon to view the text document.
Advance release: April 3, 2015.
Correction posted
Final release: | September 27, 2016

## T1
TABLE 1
DOMESTIC PRODUCERS OF FERROALLOYS IN 2012
Products1
Company | Plant location |  | FeMo | FeMn | FeNb | FeSi | FeTi | FeV | SiMn
Bear Metallurgical Co. | Butler, PA |  | X |  |  |  |  | X
CC Metals & Alloys, LLC2 | Calvert City, KY |  |  |  |  | X
Core Metals Group3 | Bridgeport, AL |  |  |  |  | X
Eramet Marietta Inc. | Marietta, OH |  |  | X |  |  |  |  | X
Felman Production Inc.2 | Letart, WV | [7 empty] | X
Global Titanium Inc. | Detroit, MI | [5 empty] | X
Globe Metallurgical Inc.3 | Beverly, OH |  |  |  |  | X
Metallurg Vanadium Corp. | Cambridge, OH | [6 empty] | X
Reading Alloys Inc. | Robesonia, PA |  |  |  | X
RTI International Metals, Inc. | Canton, OH | [5 empty] | X
Stratcor, Inc. | Butler, PA | [6 empty] | X
Thompson Creek Metals Co. Inc. | Langeloth, PA |  | X
1FeMo, ferromolybdenum; FeMn, ferromanganese; FeNb, ferroniobium; FeSi, ferrosilicon; FeTi, ferrotitanium; FeV, ferrovanadium;
SiMn, silicomanganese.
2Subsidiary of Georgian American Alloys, Inc.
3Owned by Globe Specialty Metals.

## T2
TABLE 2
GOVERNMENT INVENTORY OF FERROALLOYS, DECEMBER 31, 20121, 2
(Metric tons of alloys)
Alloy | Inventory
Ferrochromium:
High-carbon | 94300
Low-carbon | 49400
Ferromanganese, high-carbon | 348000
1Data are rounded to no more than three significant digits.
2Data are uncommitted inventory.
Source: Defense Logistics Agency, DLA Strategic Materials.

## T3
TABLE 3
REPORTED U.S. CONSUMPTION OF FERROALLOYS AS ALLOYING ELEMENTS BY END USE IN 20121, 2
(Metric tons of alloys)
End use | FeB |  | FeMn |  | SiMn |  | FeP | FeSi |  | FeTi
Steel:
Carbon and high-strength low-alloy | 468 |  | 311000 |  | 107000 |  | 4040 | 77200 |  | 7330
Stainless and heat-resisting | 207 |  | 9660 |  | 15700 |  | (3) | 48500 |  | 3360
Other alloy | (3) |  | 50500 |  | 23200 |  | (3) | 19300 |  | 413
Tool | (3) |  | (3) |  | (3) |  | (3) | (3) |  | (4)
Unspecified | 198 |  | 983 |  | 963 |  | 840 | 33700 |  | (4)
Total steel | 873 |  | 373000 |  | 147000 |  | 4880 | 179000 |  | 11100
Cast irons | (5) |  | 8870 |  | 381 |  | 441 | 91800 |  | 16
Superalloys | 36 |  | (6) |  | -- |  | (5) | 972 |  | 568
Alloys (excluding alloy steels and superalloys) | (5) |  | 702 |  | 2920 |  | (5) | 29600 |  | 1060
Miscellaneous and unspecified | 605 |  | (6) |  | (6) |  | 462 | 160000 |  | 135
Grand total | 1510 |  | 382000 |  | 150000 | 7 | 5790 | 461000 |  | 12900
Total 2011 | 1390 | r | 394000 | r | 154000 | r, 7 | 5750 | 526000 | r | 12500 | r
Percentage of 2011 | 108.6863 |  | 96.90926 |  | 97.2637 |  | 100.6786 | 87.56416 |  | 103.3882
Consumer stocks, December 31 | 158 |  | 17700 | 8 | 4230 | 8 | 651 | 14200 |  | 1770
rRevised. -- Zero.
1Data are rounded to no more than three significant digits; may not add to totals shown.
2FeB, ferroboron, including other boron materials; FeMn, ferromanganese, including manganese metal; SiMn, silicomanganese;
FeP, ferrophosphorus, including other phosphorus materials; FeSi, ferrosilicon, including silicon metal, silvery pig iron, silicon
carbide, and inoculant alloys; FeTi, ferrotitanium, including titanium scrap and other titanium materials.
3All or part included with “Steel, unspecified.”
4All or part included with “Steel, other alloy.”
5All or part included with “Miscellaneous and unspecified.”
6All or part included with “Alloys (excluding alloy steels and superalloys).”
7Internal evaluation indicates that silicomanganese consumption is considerably understated.
8Consumer and producer stocks.

## T4
TABLE 4
REPORTED U.S. CONSUMPTION OF FERROALLOYS AS ALLOYING ELEMENTS BY END USE IN 20121, 2
(Metric tons of contained alloying elements)
End use | FeCr |  | FeMo |  | FeNb |  | FeNi |  | FeV |  | FeW
Steel:
Carbon | 4020 |  | 283 |  | 1570 |  | -- |  | 737 |  | (3)
High-strength low-alloy | 1760 |  | 123 |  | (3) |  | (3) |  | (4) |  | --
Stainless and heat-resisting | 213000 |  | 684 |  | 811 |  | (3) |  | 62 |  | (3)
Other alloy | 15300 |  | 3440 |  | 318 |  | (3) |  | 2320 |  | (3)
Tool | (4) |  | (5) |  | 17 |  | (3) |  | (4) |  | (3)
Unspecified | 8700 |  | -- |  | 3320 |  | 12700 | p | -- |  | 165
Total | 243000 |  | 4530 |  | 6030 |  | 12700 | p | 3120 |  | 165
Cast irons | (6) |  | 345 |  | -- |  | -- |  | (5) |  | --
Superalloys | 9450 |  | (5) |  | 1620 |  | (5) |  | 5 |  | (3)
Alloys (excluding alloy steels and superalloys) | 3220 |  | (5) |  | 20 |  | (5) |  | (5) |  | (3)
Miscellaneous and unspecified | (6) |  | 139 |  | -- |  | 2080 | p | 14 |  | --
Grand total | 256000 |  | 5010 |  | 7670 |  | 14800 | p | 3140 |  | 165
Total 2011 | 253000 | r | 5470 | r | 9330 | r | 13900 | r | 4140 | r | 115
Percentage of 2011 | 101.1169 |  | 91.67429 |  | 82.20984 |  | 106.3189 |  | 75.80879 |  | 143
Consumer stocks, December 31 | 7620 |  | 331 |  | 388 |  | 996 | p | 209 |  | W
pPreliminary. rRevised. W Withheld to avoid disclosing company proprietary data. -- Zero.
1Data are rounded to no more than three significant digits; may not add to totals shown.
2FeCr, ferrochromium, including other chromium ferroalloys and chromium metal; FeMo, ferromolybdenum, including calcium molybdate;
FeNb, ferroniobium, including nickel niobium; FeNi, ferronickel; FeV, ferrovanadium, including other vanadium-carbon-iron ferroalloys;
and FeW, ferrotungsten.
3All or part included with “Steel, unspecified.”
4All or part included with “Steel, other alloy.”
5All or part included with “Miscellaneous and unspecified.”
6All or part included with “Grand total.”

## T5
TABLE 5
SELECTED FERROALLOY PRICES IN 2012
| High | Low | Average
Chromium:
Ferrochromium:
0.05% carbon1 | 236.287 | 232.455 | 234.371
0.10% carbon1 | 219.336 | 215.42 | 217.378
0.15% carbon1 | 210.906 | 208.39 | 209.648
Over 4% carbon:
49–51% chromium1 | 110.174 | 105.646 | 107.91
60–65% chromium1 | 112.033 | 108.002 | 110.0175
Manganese:
Medium-carbon ferromanganese1 | 92.53 | 89.605 | 91.0675
Standard high-carbon ferromanganese2 | 1232.062 | 1210.316 | 1221.189
Silicomanganese3 | 63.35 | 60.867 | 62.1085
Molybdenum:
Ferromolybdenum4 | 14.851 | 14.582 | 14.7165
Molybdenum oxide4 | 12.854 | 12.63 | 12.742
Silicon:
50% ferrosilicon1 | 101.648 | 99.231 | 100.4395
75% ferrosilicon1 | 92.703 | 90.262 | 91.4825
Silicon metal1 | 129.077 | 123.189 | 126.133
Vanadium, ferrovanadium4 | 15.728 | 14.038 | 14.883
1Cents per pound of contained element.
2Dollars per gross ton.
3Cents per pound.
4Dollars per pound of contained element.
Sources: Platts Metals Week and Ryan’s Notes.

## T6
TABLE 6
U.S. IMPORTS FOR CONSUMPTION AND EXPORTS OF FERROALLOYS AND FERROALLOY METALS IN 20121
| Imports |  |  | Exports
| Gross weight | Contained weight | Value | Gross weight | Contained weight | Value
Alloy | (metric tons) | (metric tons) | (thousands) | (metric tons) | (metric tons) | (thousands)
Ferroalloys:
Chromium ferroalloys:
Ferrochromium containing:
More than 4% carbon | 449000 | 257000 | 526000 | 4460 | 2240 | 5790
Not more than 4% carbon | XX | XX | XX | 768 | 347 | 1350
More than 3% but not more than 4% carbon | 411 | 222 | 221 | XX | XX | XX
More than 0.5% but not more than 3% carbon | 7580 | 5150 | 18500 | XX | XX | XX
Not more than 0.5% carbon | 43900 | 30300 | 146000 | XX | XX | XX
Ferrochromium-silicon | 25800 | 9730 | 36500 | 64 | 22 | 105
Total | 526000 | 302000 | 728000 | 5300 | 2610 | 7250
Manganese ferroalloys:
Ferromanganese containing:
More than 4% carbon | 300000 | 231000 | 316000 | XX | XX | XX
More than 2% but not more than 4% carbon | 177 | 146 | 414 | XX | XX | XX
More than 1% but not more than 2% carbon | 66500 | 53500 | 98200 | XX | XX | XX
Not more than 1% carbon | 34700 | 29200 | 67300 | XX | XX | XX
Ferromanganese, all grades | XX | XX | XX | 5350 | XX | 6540
Silicomanganese | 348000 | 231000 | 419000 | 5850 | XX | 8220
Total | 749000 | 545000 | 901000 | 11200 | XX | 14800
Silicon ferroalloys:
Ferrosilicon containing:
More than 55% silicon | XX | XX | XX | 15200 | 9750 | 22800
55% to 80% silicon and more than 3% calcium | 3440 | 2520 | 5930 | XX | XX | XX
Magnesium ferrosilicon | 17500 | 7890 | 35800 | XX | XX | XX
Ferrosilicon, other2, 3 | 229000 | 163000 | 331000 | 5370 | 2470 | 11600
Total | 250000 | 173000 | 373000 | 20600 | 12200 | 34000
Other ferroalloys:
Ferrocerium and other pyrophoric alloys | 1390 | XX | 11800 | XX | XX | XX
Ferromolybdenum | 6450 | 4320 | 138000 | 1440 | 996 | 33100
Ferronickel | 39000 | 13000 | 228000 | 314 | 182 | 5190
Ferroniobium | 11400 | XX | 324000 | 512 | XX | 5630
Ferrophosphorus | 7070 | XX | 4340 | 161 | XX | 358
Ferrotitanium and ferrosilicon-titanium | 2410 | XX | 12000 | 3610 | XX | 17300
Ferrotungsten and ferrosilicon-tungsten | 410 | 316 | 14200 | 3 | 2 | 32
Ferrovanadium | 5230 | 4190 | 108000 | 454 | 337 | 11000
Ferrozirconium | 6 | XX | 72 | 2560 | XX | 6420
Ferroalloys, other | 8160 | XX | 32200 | 3240 | XX | 7900
Total | 81500 | 21800 | 873000 | 12300 | 1520 | 86900
Total ferroalloys | 1610000 | 1040000 | 2880000 | 49400 | 16300 | 143000
Metals:
Chromium (total, all grades) | 15300 | XX | 203000 | 462 | XX | 13000
Manganese:
Metal, including alloys and waste and scrap | XX | XX | XX | 2580 | XX | 7510
Unwrought | 43300 | XX | 125000 | XX | XX | XX
Other manganese, wrought | 55 | XX | 457 | XX | XX | XX
Silicon:
Less than 99% silicon | 25400 | 24900 | 67500 | 10900 | 10200 | 37300
Less than 99.99% but not less 99% silicon | 109000 | 109000 | 328000 | 9700 | 9300 | 27000
More than 99.99% silicon | 2580 | XX | 157000 | 55600 | XX | 1840000
Total metals | 196000 | 133000 | 881000 | 79200 | 19500 | 1920000
Grand total | 1800000 | 1180000 | 3760000 | 129000 | 35900 | 2070000
XX Not applicable.
1Data are rounded to no more than three significant digits; may not add to totals shown.
2Includes less than 55% silicon and 55% to 80% silicon, other.
3Includes imports of ferrosilicon containing 80% to 90% silicon and more than 90% silicon.
Source: U.S. Census Bureau.

## T7
TABLE 7
FERROALLOYS: WORLD PRODUCTION, BY COUNTRY, FURNACE TYPE, AND ALLOY TYPE1
(Metric tons, gross weight)
Country, furnace type, and alloy type2 | 2008 |  | 2009 |  | 2010 |  | 2011 |  | 2012e
Albania, electric furnace, ferrochromium | 11916 |  | 7556 |  | 23233 | r | 28694 | r | 29000
Argentina, electric furnace:e
Ferrosilicon | 10400 |  | 11300 |  | 11000 |  | 11000 |  | 11000
Silicomanganese | 9172 | 3 | 6644 | 3 | 10900 |  | 11000 | r | 11000
Total | 19600 |  | 17900 |  | 21900 |  | 22000 | r | 22000
Armenia, electric furnace, ferromolybdenum | 5325 |  | 5144 |  | 5126 |  | 5525 | r | 5600
Australia, electric furnace:e
Ferromanganese | 147000 |  | 87000 |  | 136000 |  | 146000 |  | 102000
Silicomanganese | 125000 |  | 74000 |  | 131000 |  | 130000 |  | 96000
Silicon metal | 35000 |  | 30000 |  | 30000 |  | 30000 |  | 30000
Total | 307000 |  | 191000 |  | 297000 |  | 306000 |  | 228000
Austria, electric furnace:
Ferronickel, including ferronickel molybdenume | 1250 | r | 1750 |  | 1500 |  | 1750 | r | 2000
Other | 305750 | r | 586250 | r | 635500 | r | 648250 | r | 598000
Totale | 307000 | r | 588000 | r | 637000 | r | 650000 | r | 600000
Bahrain, electric furnace:4
Ferromanganese | -- |  | 5700 |  | 5600 |  | 35300 |  | 35100
Silicomanganese | -- |  | 6500 |  | 3700 |  | 3000 |  | 3000
Total | -- |  | 12200 |  | 9300 |  | 38300 |  | 38100
Bhutan, electric furnace, ferrosilicon, exports | 30824 |  | 90798 |  | 97528 |  | 94000 |  | 94000
Bosnia and Herzegovina, electric furnace, net exports:e
Ferrosilicon | 640 |  | 470 |  | 870 |  | 1800 |  | --
Silicon metal | 12400 |  | 11000 |  | 17300 |  | 17500 |  | 15900
Total | 13000 |  | 11500 |  | 18200 |  | 19300 |  | 15900
Brazil, electric furnace:
Ferrochromium5 | 194324 |  | 131048 |  | 277114 |  | 145122 | r | 150000 | p
Ferrochromium silicon | 11507 |  | 11510 |  | 11600 |  | 11700 | e | 11700
Ferromanganesee | 155000 | r | 42300 | r | 92000 | r | 88000 | r | 96000 | p
Ferronickel | 36544 |  | 37708 |  | 33860 |  | 67000 | r | 135400 | p, 3
Ferroniobium (ferrocolumbium) | 53839 |  | 34746 |  | 52588 |  | 52600 |  | 52600
Ferrosilicone | 144832 | 3 | 145000 |  | 145000 |  | 145000 |  | 145000
Ferrotitanium | 4002 |  | 482 |  | 806 | r | 59 | r | 105 | p
Silicomanganesee | 233000 | r | 112000 | r | 214000 | r | 227000 | r | 219000 | p
Silicon metale | 131940 | 3 | 132000 |  | 132000 |  | 132000 | r | 133000
Othere | 19344 | 3 | 19350 | 3 | 19400 |  | 19500 |  | 19500
Totale | 984000 |  | 666000 |  | 978000 | r | 888000 | r | 962000
Bulgaria, electric furnace, ferrosilicone | 6000 | 3 | 3000 | 3 | -- |  | -- |  | --
Canada, electric furnace:e
Ferroniobium (ferrocolumbium) | 7000 | r | 7000 | r | 7000 | r | 8000 | r | 8000
Ferrosilicon | 35000 |  | 25820 | 3 | 36786 | 3 | 31039 | 3 | 31979 | 3
Ferrovanadium | 1000 |  | 900 |  | 900 |  | 900 |  | 800
Silicon metal | 50000 |  | 30000 |  | 30000 |  | 30000 |  | 35000
Total | 93000 | r | 63700 | r | 74700 | r | 69900 | r | 75800
Chile, electric furnace, ferromolybdenum | 16918 |  | 10820 |  | 12485 |  | 17177 |  | 15000
China:e
Blast furnace:
Ferromanganese | 600000 |  | 350000 |  | 350000 |  | 350000 |  | 350000
Other | 50000 |  | 30000 |  | 30000 |  | -- | r | --
Electric furnace:
Ferrochromium | 1500000 |  | 1810000 |  | 2400000 |  | 2700000 | r | 2800000
Ferromanganese | 2100000 |  | 2070000 |  | 2300000 |  | 2600000 | r | 2800000
Ferromolybdenum | 80000 |  | 90000 |  | 90000 |  | 53000 | r | 80000
Ferronickel and high nickel pig iron | 590000 |  | 600000 |  | 900000 |  | 1280000 | r | 1400000
Ferrosilicon | 4900000 |  | 5100000 |  | 5300000 |  | 5400000 |  | 5500000
Ferrotitanium | 14000 |  | 300 |  | 5600 |  | 5000 |  | 5000
See footnotes at end of table.
TABLE 7—Continued
FERROALLOYS: WORLD PRODUCTION, BY COUNTRY, FURNACE TYPE, AND ALLOY TYPE1
(Metric tons, gross weight)
Country, furnace type, and alloy type2 | 2008 |  | 2009 |  | 2010 |  | 2011 |  | 2012e
China—Continued:e
Electric furnace—Continued:
Silicomanganese | 5000000 |  | 5430000 |  | 5840000 |  | 6700000 | r | 6900000
Silicon metal | 1100000 | r | 993000 | r | 1140000 | r | 1050000 | r | 1500000
Other | 3230000 |  | 6620000 |  | 7600000 |  | 8000000 |  | 7000000
Total, blast and electric furnaces | 19200000 | r | 23100000 | r | 26000000 | r | 28100000 | r | 28300000
Colombia, electric furnace, ferronickel | 126638 |  | 153628 |  | 145239 |  | 103371 | r | 127509 | 3
Czech Republic, electric furnace, othere | 2800 |  | -- |  | -- |  | -- |  | --
Dominican Republic, electric furnace, ferronickel | 47408 |  | -- |  | -- |  | 34610 |  | 38938 | 3
Egypt, electric furnace:e
Ferromanganese4 | 28800 | 3 | 26300 | 3 | 20000 | 3 | 30000 |  | 30000
Ferrosilicon | 59000 |  | 78000 |  | 78000 |  | 78000 |  | 78000
Total | 87800 |  | 104000 |  | 98000 |  | 108000 |  | 108000
Finland, electric furnace, ferrochromiume | 233550 | 3 | 123310 | 3 | 125000 |  | 125000 |  | 125000
France, electric furnace:
Ferromanganese4 | 46600 |  | 46000 |  | 138100 |  | 130500 |  | 101000
Ferrosilicone | 30000 |  | 18300 |  | 27000 |  | 59000 |  | 71000
Silicomanganese4 | 60200 |  | 54100 |  | 62400 |  | 63400 |  | 68500
Silicon metale | 118000 |  | 80000 |  | 112000 |  | 128000 |  | 130000
Othere | 60000 |  | 60000 |  | 60000 |  | 60000 |  | 60000
Totale | 315000 |  | 258000 |  | 400000 |  | 441000 |  | 431000
Georgia, electric furnace:
Ferromanganese | 11342 | r | 1838 | r | 824 | r | -- | r | --
Silicomanganese | 113455 | r | 112016 |  | 203464 |  | 242746 | r | 257421 | 3
Total | 124797 | r | 113854 | r | 204288 | r | 242746 | r | 257421 | 3
Germany, electric furnace:
Ferrochromiume, 5 | 26960 | 3 | 13667 | 3 | 17300 |  | 17800 |  | 17500
Silicon metal | 29092 |  | 27620 |  | 30105 |  | 30134 |  | 30000
Othere | 5000 |  | 6336 | 3 | 9200 |  | 9000 |  | 9000
Totale | 61100 |  | 47623 | 3 | 56600 |  | 56900 |  | 56500
Greece, electric furnace, ferronickel | 87664 |  | 42423 |  | 69596 | r | 93905 | r | 96435 | p, 3
Iceland, electric furnace, ferrosilicon | 107882 | r | 112993 |  | 114231 |  | 120076 |  | 115000
India, electric furnace:e, 6
Ferroaluminum | 8170 | 3 | 7017 | 3 | 7000 |  | 7000 |  | 7100
Ferroboron | 83 |  | 90 | 3 | 95 |  | 98 |  | 95
Ferrochromium5 | 750000 | 3 | 873385 | 3 | 850000 |  | 830000 |  | 800000
Ferromanganese4 | 386200 | 3 | 399100 | 3 | 413000 | r | 420000 | r | 463900
Ferromolybdenum | 2162 | 3 | 2822 | 3 | 3000 |  | 3200 |  | 3100
Ferronickel magnesium | 221 | 3 | 209 | 3 | 229 | r, 3 | 255 | r, 3 | 272
Ferrosilicomagnesium | 13400 | 3 | 17342 | 3 | 17000 |  | 18000 |  | 18000
Ferrosilicon | 92000 |  | 101337 | 3 | 101000 |  | 105000 |  | 108000
Ferrosilicozirconium | 87 | 3 | 120 | 3 | 150 |  | 170 |  | 180
Ferrotitanium | 1661 | 3 | 2379 | 3 | 2200 |  | 2300 |  | 2400
Ferrotungsten | 150 | 3 | 150 | 3 | 150 | r, 3 | 225 | r, 3 | 230
Ferrovanadium | 1501 | 3 | 1769 | 3 | 1800 |  | 1850 |  | 1900
Silicomanganese4 | 848700 | r, 3 | 875500 | 3 | 1170000 | r, 3 | 1433600 | r, 3 | 1522600
Total | 2104335 | r | 2281220 | r, 3 | 2570000 | r | 2820000 | r | 2930000
Indonesia, electric furnace:e
Ferromanganese | 12000 |  | 12000 |  | 12000 |  | 12000 |  | 13000
Ferronickel | 87800 | 3 | 62700 | 3 | 93300 | 3 | 98200 |  | 91500
Silicomanganese | 7000 |  | 7000 |  | 8000 |  | 8000 |  | 9000
Total | 107000 |  | 81700 |  | 113000 |  | 118000 |  | 114000
See footnotes at end of table.
TABLE 7—Continued
FERROALLOYS: WORLD PRODUCTION, BY COUNTRY, FURNACE TYPE, AND ALLOY TYPE1
(Metric tons, gross weight)
Country, furnace type, and alloy type2 | 2008 |  | 2009 |  | 2010 |  | 2011 |  | 2012e
Iran, electric furnace:
Ferrochromium | NA | r | NA | r | NA | r | NA | r | NA
Ferrosilicon | NA | r | NA | r | NA | r | NA | r | NA
Total | NA | r | NA | r | NA | r | NA | r | NA
Italy, electric furnace:
Ferromanganese4 | 8500 |  | 5500 |  | 17000 |  | 18000 |  | 18000
Silicomanganese4 | 25500 |  | 17000 |  | 22900 |  | 24600 |  | 42000
Other, excluding calcium-silicone | 10000 |  | 10000 |  | 10000 |  | 10000 |  | 10000
Totale | 44000 |  | 32500 |  | 49900 |  | 52600 |  | 70000
Japan, electric furnace:
Ferrochromium7 | 13888 |  | 7698 |  | 16208 |  | 17217 | r | 18000
Ferromanganese | 431181 |  | 361375 |  | 453265 |  | 456798 |  | 436171 | 3
Ferromolybdenum | 4554 |  | 3598 |  | 4615 |  | 5167 | r | 5200
Ferronickel | 301361 |  | 284884 |  | 348420 |  | 279944 | r | 371913 | 3
Ferrovanadium | 3477 |  | 2560 |  | 4190 |  | 3980 | r | 4000
Silicomanganese | 58884 |  | 49205 |  | 49865 |  | 49798 | r | 52287 | 3
Other | 14478 |  | 12957 |  | 16374 |  | 20913 | r | 21000
Total | 827823 |  | 722277 |  | 892937 |  | 833817 | r | 909000
Kazakhstan, electric furnace:
Ferrochromium | 1220315 |  | 1173286 |  | 1311302 |  | 1289917 | r | 1305566 | 3
Ferrochromium silicon | 133828 |  | 60829 |  | 159765 |  | 143296 | r | 164854 | 3
Ferrosilicon | 54964 |  | 33100 |  | 4813 |  | 1683 | r | 496 | 3
Silicomanganese | 179939 |  | 200374 |  | 224627 |  | 232039 | r | 251445 | 3
Silicon metal | -- |  | -- |  | 1500 |  | 8000 |  | 18000 | 3
Other | 1473 |  | 1205 |  | 1283 |  | 1754 |  | 1845 | 3
Total | 1590519 | r | 1468794 | r | 1703290 | r | 1676689 | r | 1742206 | 3
Korea, North, electric furnace, other | NA | r | NA | r | NA | r | NA | r | NA
Korea, Republic of, electric furnace:
Ferromanganese | 251125 |  | 216400 |  | 286259 |  | 355047 |  | 364800
Ferronickel | 6600 |  | 56911 |  | 55215 |  | 50069 |  | 51300 | 3
Silicomanganese | 76184 |  | 151100 | 4 | 120779 |  | 195650 |  | 184700 | 4
Other | 4000 | e | -- |  | -- |  | -- |  | --
Total | 338000 | e | 424411 |  | 462253 |  | 600766 |  | 601000
Kosovo, ferronickel | 24300 |  | 47900 | r | 41300 | r | 35100 | r | 20100
Laos, silicon metal, net exportse | 3020 |  | 7350 |  | 7770 |  | 3001 | r | 15281 | 3
Macedonia, electric furnace:
Ferromanganese | 12623 |  | -- |  | -- |  | -- |  | --
Ferronickel | 65300 |  | 52200 |  | 62700 | r | 75200 | r | 83700 | 3
Ferrosilicon | 42674 |  | 7657 |  | 30044 |  | 56167 |  | 42402 | 3
Silicomanganese | 54931 |  | -- |  | 36705 |  | 50756 |  | 14179 | 3
Total | 175528 | r | 59857 | r | 129449 | r | 182123 | r | 140281 | 3
Mexico, electric furnace:4
Ferromanganese | 97366 |  | 42492 |  | 81019 | r | 73684 | r | 61939 | 3
Silicomanganese | 114320 |  | 85065 |  | 134470 | r | 139044 | r | 161336 | 3
Total | 211686 |  | 127557 |  | 215489 | r | 212728 | r | 223275 | 3
New Caledonia, electric furnace, ferronickel | 123600 | r | 126100 | r | 131300 | r | 132100 | r | 142000
Norway, electric furnace:
Ferromanganese4 | 308400 |  | 196700 |  | 297300 |  | 337900 |  | 325900 | 3
Ferrosilicon | 185344 | r | 233974 | r | 225000 | r | 170102 | r | 220000
Silicomanganese4 | 262400 |  | 231300 |  | 248700 |  | 266000 |  | 271400 | 3
Silicon metale | 155000 | r | 150000 | r | 175000 | r | 175000 | r | 150000
Totale | 911000 | r | 812000 | r | 946000 | r | 949000 | r | 970000
Peru, electric furnace, ferrosilicone | 600 |  | 600 |  | 600 |  | 600 |  | 600
See footnotes at end of table.
TABLE 7—Continued
FERROALLOYS: WORLD PRODUCTION, BY COUNTRY, FURNACE TYPE, AND ALLOY TYPE1
(Metric tons, gross weight)
Country, furnace type, and alloy type2 | 2008 |  | 2009 |  | 2010 |  | 2011 |  | 2012e
Poland:
Blast furnace, ferromanganese | 8500 |  | 1700 |  | 800 | r | 800 | r, e | 800
Electric furnace:
Ferrosilicon | 56031 |  | 9685 |  | 53206 |  | 72668 | r | 73000
Silicomanganese | 25100 |  | -- |  | 100 | r | 100 | r, e | 100
Total, blast and electric furnaces | 89631 |  | 11385 |  | 54106 | r | 73600 | r, e | 73900
Romania, electric furnace:
Ferrochromium | 6000 |  | 15000 |  | 14000 |  | -- |  | --
Silicomanganesee | 10000 |  | -- |  | 20000 | r | 31000 | r | 16500
Totale | 16000 |  | 15000 |  | 34000 | r | 31000 | r | 16500
Russia:e
Blast furnace:
Ferromanganese | 110000 |  | 88000 | 3 | 171600 | 3 | 146000 | r | 165000
Ferrophosphorus | 3500 |  | 3000 |  | 3600 |  | 3600 |  | 3600
Spiegeleisen | 7000 |  | 6500 |  | 5500 |  | 6000 | r | 6000
Electric furnace:
Ferrochromium | 490000 |  | 378000 | 3 | 414288 | r, 3 | 501700 | r, 3 | 500000
Ferrochromium silicon | 4000 |  | 3500 |  | 4200 | r | 4200 | r | 4200
Ferronickel:
High-nickel3, 8 | 17971 |  | 18312 | r | 19763 |  | 19881 |  | 11529
Othere | 13440 |  | 14040 |  | 14600 |  | 14700 | r | 8520
Ferroniobium (ferrocolumbium) | 80 |  | 79 |  | 80 |  | 80 |  | 80
Ferrosilicon | 850000 |  | 745000 |  | 916000 |  | 1030000 | r | 1050000
Ferrotitanium | NA |  | NA |  | 4000 |  | 4000 |  | 4000
Ferrovanadium | 12000 |  | 8029 | 3 | 13057 | 3 | 13500 |  | 13500
Silicomanganese | 40000 |  | 98700 | 3 | 147900 | 3 | 150000 |  | 160000
Silicon metal | 54000 |  | 23900 |  | 48700 |  | 52000 | r | 52000
Other | 22000 |  | 20000 |  | 18000 |  | 18000 | r | 18000
Total, blast and electric furnaces | 1620000 |  | 1410000 |  | 1780000 |  | 1960000 | r | 2000000
Saudi Arabia, electric furnace:
Ferromanganese4 | 38500 |  | 37500 |  | 26000 |  | 26000 |  | 26000
Silicomanganese4 | 57700 |  | 60000 |  | 61300 |  | 96000 |  | 80000
Othere | 90000 |  | 80000 |  | 90000 |  | 90000 |  | 90000
Totale | 186000 |  | 178000 |  | 177000 |  | 212000 |  | 196000
Slovakia, electric furnace:
Ferromanganese | 61194 |  | 21000 |  | 35449 |  | 18180 |  | 12862 | 3
Ferrosilicon | 10844 |  | 8622 |  | 37034 |  | 38771 |  | 24658 | 3
Silicomanganese | 59940 |  | 32000 |  | 34960 |  | 25023 |  | 50089 | 3
Total | 131978 |  | 61622 |  | 107443 |  | 81974 |  | 87609 | 3
South Africa, electric furnace:
Ferrochromium | 3268659 |  | 2346132 |  | 3607132 |  | 3425911 | r | 3000000
Ferromanganese | 503000 |  | 273000 | r | 473000 | r | 714000 | r | 730000 | 3
Ferronickel, high-nickel | 5733 |  | 1067 |  | 1040 |  | 975 | r, e | 940
Ferrosilicon | 134500 | r | 110400 | r | 127500 | r | 124300 | r | 120000
Ferrovanadiume | 19000 |  | 14000 |  | 19000 |  | 19000 | r | 17000
Silicomanganese4 | 237100 |  | 135100 |  | 274400 |  | 313600 |  | 148800 | 3
Silicon metal | 51800 | r | 38600 | r | 46400 | r | 58800 | r | 55000
Totale | 4220000 | r | 2920000 | r | 4550000 | r | 4660000 | r | 4070000
Spain, electric furnace:e
Ferromanganese | 148000 | r, 3 | 23400 | r, 3 | 102200 | r, 3 | 92100 | r, 3 | 80200
Ferrosilicon | 74000 |  | 44000 |  | 64400 |  | 57000 |  | 42000
Silicomanganese | 111400 | r, 3 | 64100 | r, 3 | 134200 | r, 3 | 142300 | r, 3 | 148100
Silicon metal | 33000 |  | 23000 |  | 32500 |  | 43000 |  | 62000
Other | 5000 |  | 5000 |  | 5000 |  | 5000 |  | 5000
Total | 371000 | r | 160000 | r | 338000 | r | 339000 | r | 337000
See footnotes at end of table.
TABLE 7—Continued
FERROALLOYS: WORLD PRODUCTION, BY COUNTRY, FURNACE TYPE, AND ALLOY TYPE1
(Metric tons, gross weight)
Country, furnace type, and alloy type2 | 2008 |  | 2009 |  | 2010 |  | 2011 |  | 2012e
Sweden, electric furnace:e
Ferrochromium | 117053 | 3 | 31345 | 3 | 36000 |  | 36000 |  | 36000
Ferrosilicon | -- | r | -- | r | -- | r | -- | r | --
Total | 117053 | r, 3 | 31345 | r, 3 | 36000 | r | 36000 | r | 36000
Turkey, electric furnace:e
Ferrochromium | 79840 | 3 | 41028 | 3 | 60000 |  | 60000 |  | 60000
Ferrosilicon | 4500 |  | 4000 |  | 4000 |  | 4000 |  | 4000
Total | 84300 |  | 45000 |  | 64000 |  | 64000 |  | 64000
Ukraine, electric furnace:
Ferromanganese | 362400 |  | 129400 |  | 280100 |  | 180500 |  | 151600 | 3
Ferronickel3 | 89825 |  | 61449 |  | 102940 | r | 88903 | r | 119652
Ferrosilicon | 152800 |  | 150300 |  | 195500 |  | 150900 |  | 119400 | 3
Silicomanganese | 894900 |  | 741900 |  | 940400 |  | 843500 |  | 724600 | 3
Othere | 23000 |  | 23900 |  | 28500 |  | 25100 | r | 25000
Totale | 1520000 |  | 1110000 |  | 1550000 |  | 1290000 | r | 1140000
United States, electric furnace:9
Ferrochromium5 | W |  | W |  | -- |  | -- |  | --
Ferrosilicon | 248000 |  | 194000 |  | 246000 | r | W |  | W
Other | W |  | W |  | W |  | W |  | W
Total | W |  | W |  | W |  | W |  | W
Uzbekistan, silicon metal | -- |  | -- |  | -- |  | -- |  | 1700
Venezuela, electric furnace:e
Ferromanganese4 | 20000 |  | 15800 |  | 5300 |  | 12000 | 3 | 9000 | 3
Ferronickel | 42300 |  | 40113 |  | 45200 |  | 51800 |  | 31300
Ferrosilicon | 88000 |  | 52100 |  | 76800 |  | 70000 |  | 81000
Silicomanganese4 | 52000 |  | 45800 |  | 16500 |  | 24000 | 3 | 14200 | 3
Total | 202000 |  | 154000 |  | 144000 |  | 158000 |  | 136000
Zimbabwe, electric furnace:
Ferrochromium | 145430 |  | 72223 |  | 146000 | e | 140000 | e | 137534 | p, 3
Ferrochromium silicon | 1612 |  | 603 |  | -- |  | -- |  | --
Total | 147042 |  | 72826 |  | 146000 | e | 140000 | e | 137534 | p, 3
Grand total | 37600000 | r | 38300000 | r | 45800000 | r | 48300000 | r | 47900000
Of which:
Blast furnace:
Ferromanganese | 719000 |  | 440000 |  | 522000 | r | 497000 | r | 516000
Spiegeleisen | 7000 |  | 6500 |  | 5500 |  | 6000 | r | 6000
Other | 53500 |  | 33000 |  | 33600 |  | 3600 | r | 3600
Electric furnace:
Ferrochromium7 | 8060000 | r | 7020000 | r | 9300000 | r | 9320000 | r | 8980000
Ferrochromium silicon | 151000 |  | 76400 |  | 176000 | r | 159000 | r | 181000
Ferromanganese | 5130000 | r | 4010000 | r | 5170000 | r | 5750000 | r | 5860000
Ferromolybdenum | 109000 |  | 112000 |  | 115000 |  | 84100 | r | 109000
Ferronickel8 | 1670000 | r | 1600000 | r | 2070000 | r | 2430000 | r | 2730000
Ferroniobium (ferrocolumbium) | 60900 | r | 41800 | r | 59700 | r | 60700 | r | 60700
Ferrosilicon | 7320000 | r | 7280000 | r | 7890000 | r | 7820000 | r | 7930000
Ferrovanadiume | 37000 |  | 27300 |  | 38900 |  | 39200 | r | 37200
Silicomanganese | 8660000 | r | 8590000 | r | 10100000 | r | 11400000 | r | 11400000
Silicon metal | 1770000 | r | 1550000 | r | 1800000 | r | 1760000 | r | 2230000
Other10 | 3830000 | r | 7470000 | r | 8530000 | r | 8940000 | r | 7890000
eEstimated. pPreliminary. rRevised. NA Not available. W Withheld to avoid disclosing company proprietary data. -- Zero.
1World totals, U.S. data, and estimated data are rounded to no more than three significant digits; may not add to totals shown. Includes
data available through March 4, 2015.
2To the extent possible, ferroalloy production of each country shown has been separated according to the furnace from which production
is obtained; production derived from metallothermic operation is included with electric furnace production. Ferroalloys may be produced
in other countries, but production information is inadequate for the formulation of estimates of output levels.
3Reported figure.
TABLE 7—Continued
FERROALLOYS: WORLD PRODUCTION, BY COUNTRY, FURNACE TYPE, AND ALLOY TYPE1
4Reported by the International Manganese Institute.
5Includes high- and low-carbon ferrochromium.
6Reported on a fiscal year basis, which is from April 1 to March 31.
7Includes high- and low-carbon ferrochromium and ferrochromium silicon.
8May contain low-iron ferronickel containing greater than 85% nickel.
9U.S. production includes ferrochromium (before 2010), ferromanganese (including silicomanganese), ferromolybdenum, ferroniobium,
ferrosilicon, ferrotitanium, ferrovanadium, and silicon metal; data for ferrochromium, ferromanganese (including silicomanganese), and
silicon metal are excluded from “Grand total.”
10May include ferroboron, ferrocolumbium, ferrophosphorus, ferrotitanium, nickel columbium, and silvery pig iron.