## Text
Advance release
This report will be included in the USGS Minerals Yearbook 2016, volume I, Commodity Report
Ferroalloys in 2016
This workbook includes an embedded Word document and nine tables (see tabs below).
This icon is linked to an embedded text document. Double-click on the icon to view the text document.
First posted | 2020-01-14
Correction posted

## T1
TABLE 1
SALIENT FERROALLOYS STATISTICS1
(Metric tons, gross weight)
| 2012 |  | 2013 |  | 2014 |  | 2015 |  | 2016
United States:
Bulk ferroalloys:2
Production | 564000 |  | 503000 | r | 517000 |  | 424000 |  | 369000
Consumption | 1440000 |  | 1270000 |  | 1230000 |  | 1180000 |  | 1150000
Exports | 37200 | r | 30700 | r | 29500 |  | 24200 |  | 24100
Imports for consumption | 1550000 | r | 1400000 | r | 1730000 |  | 1240000 |  | 1200000
Noble ferroalloys:
Production3 | 16300 |  | 18300 | r | 15100 |  | 21100 | r | 19400
Consumption | 68900 |  | 58400 |  | 68600 |  | 63200 | r | 59500
Exports | 12300 |  | 11600 | r | 15700 |  | 10900 | r | 13100
Imports for consumption | 80400 | r | 90800 | r | 115000 |  | 76700 |  | 69300
World production:
Bulk ferroalloys | 36400000 | r | 38000000 | r | 38900000 | r | 37000000 | r | 35900000
Noble ferroalloys | 14500000 | r | 19000000 | r | 27600000 | r | 27200000 | r | 27200000
rRevised.
1Table includes data available through June 26, 2019. Data are rounded to no more than three significant digits.
2Bulk ferroalloys data for the United States include ferromanganese, ferrosilicon, and silicomanganese.
3Noble ferroalloys production data for the United States include ferromolybdenum, ferroniobium, ferrotitanium, and ferrotungsten. Calculated as consumption minus imports plus exports; only for noble ferroalloys with production in the United States.

## T2
TABLE 2
DOMESTIC PRODUCERS OF FERROALLOYS IN 2016, BY U.S. CENSUS BUREAU REGION
Products1
|  | Bulk ferroalloys |  |  | Noble ferroalloys
Region and company | Plant location | FeMn | SiMn | FeSi | FeMo | FeTi | FeV | FeNb
Midwest:
AMG Vanadium, Inc. | Cambridge, OH | [5 empty] | X
Arconic Inc. | Canton, OH |  |  |  |  | X
Eramet Marietta Inc. | Marietta, OH | X | X
Global Titanium Inc. | Detroit, MI |  |  |  |  | X
Globe Metallurgical, Inc. | Beverly, OH |  |  | X
Northeast:
Centerra Gold Inc. | Langeloth, PA |  |  |  | X
Reading Alloys Inc. | Robesonia, PA | [6 empty] | X
Yilmaden Holding Inc. | Butler, PA |  |  |  | X |  | X
South:
CC Metals & Alloys, LLC | Calvert City, KY |  |  | X
Core Metals Group, LLC | Bridgeport, AL |  |  | X
Felman Production, LLC | Letart, WV |  | X
1Abbreviations are as follows: FeMn, ferromanganese; SiMn, silicomanganese; FeSi, ferrosilicon; FeMo, ferromolybdenum; FeTi, ferrotitanium; FeV, ferrovanadium; FeNb, ferroniobium.

## T3
TABLE 3
GOVERNMENT INVENTORY OF FERROALLOYS1, 2
(Metric tons, gross weight)
Alloy | Inventory
Ferrochromium:
High-carbon | 57400
Low-carbon | 30700
Ferromanganese, high-carbon | 224000
Ferroniobium | 39
1Table includes data available through June 26, 2019. Data are rounded to no more than three significant digits.
2Inventory as of December 31, 2016.
Source: Defense Logistics Agency Strategic Materials.

## T4
TABLE 4
REPORTED U.S. CONSUMPTION OF BULK FERROALLOYS BY END USE1, 2
(Metric tons, gross weight)
End use | FeCr | FeMn |  | SiMn |  | FeSi
2015:
Steel:
Carbon and high-strength low-alloy | 6620 | 270000 |  | 99500 |  | 34500 | r
Stainless and heat-resisting | 378000 | 9830 |  | 15600 |  | 44700 | r
Unspecified and other steels | 38000 | 56800 |  | 19700 |  | 98000 | r
Total steel | 423000 | 336000 |  | 135000 |  | 177000
Alloys and superalloys | 7280 | (3) |  | (3) |  | (3)
Cast irons | (3) | 6890 |  | 230 |  | 81300 | r
Miscellaneous and unspecified | 5440 | 510 | r | 2590 |  | 1590 | r
Grand total | 436000 | 344000 |  | 138000 | 4 | 260000
Consumer stocks, December 31 | 13700 | 21100 | 5 | 20800 | 5 | 11200
2016:
Steel:
Carbon and high-strength low-alloy | 6770 | 268000 |  | 99400 |  | 71100
Stainless and heat-resisting | 366000 | 9820 |  | 15600 |  | 44200
Unspecified and other steels | 36000 | 57300 |  | 20800 |  | 59300
Total steel | 409000 | 335000 |  | 136000 |  | 175000
Alloys and superalloys | 11800 | (3) |  | (3) |  | (3)
Cast irons | (3) | 6620 |  | 164 |  | 70000
Miscellaneous and unspecified | 5280 | 553 |  | 2700 |  | 839
Grand total | 426000 | 342000 |  | 139000 | 4 | 245000
Consumer stocks, December 31 | 13800 | 20800 | 5 | 10400 | 5 | 10600
rRevised.
1Table includes data available through June 26, 2019. Data are rounded to no more than three significant digits; may not add to totals shown.
2FeCr, ferrochromium, including chromium metal; FeMn, ferromanganese; SiMn, silicomanganese; and FeSi, ferrosilicon, silvery pig iron, silicon carbide, and inoculant alloys.
3All or part included with “Miscellaneous and unspecified.”
4Internal evaluation indicates that silicomanganese consumption is understated.
5Consumer and producer stocks.

## T5
TABLE 5
REPORTED U.S. CONSUMPTION OF NOBLE FERROALLOYS BY END USE1, 2
(Metric tons, contained weight, unless otherwise noted)
End use | FeMo |  | FeNb |  | FeNi |  | FeV | FeW | FeB3 |  | FeP3 |  | FeTi3
2015:
Steel:
Carbon | (4) |  | 1280 |  | -- |  | 721 | -- | (4) | r | (4) | r | 5380
High-strength low-alloy | 106 |  | 800 |  | -- |  | (4) | -- | (4) | r | (4) | r | (4) | r
Stainless and heat-resisting | 682 |  | 712 |  | 13500 | r | 61 | (4) | 206 |  | (4) |  | (4) | r
Unspecified and other steels | 2510 | r | 3080 |  | 30 |  | 2300 | 227 | 425 | r | 4320 | r | 1790 | r
Total | 3290 | r | 5870 |  | 13500 | r | 3080 | 227 | 631 |  | 4320 |  | 7180 | r
Alloys and superalloys | (5) |  | 1640 |  | 91 | r | 6 | (4) | (5) | r | (5) |  | 20 | r
Cast irons | 330 |  | -- |  | -- |  | (5) | -- | (5) | r | (5) |  | 7 | r
Miscellaneous and unspecified | 130 | r | -- |  | 166 | r | 8 | -- | 88 | r | 408 | r | 124 | r
Grand total | 3760 |  | 7510 |  | 13800 | r | 3090 | 227 | 719 | r | 4730 |  | 7330 | r
Consumer stocks, December 31 | 357 |  | 372 | r | W |  | 148 | 35 | 170 |  | 489 |  | 851
2016:
Steel:
Carbon | (4) |  | 1180 |  | -- |  | 697 | -- | (4) |  | (4) |  | 5510
High-strength low-alloy | 103 |  | 680 |  | -- |  | (4) | -- | (4) |  | (4) |  | (4)
Stainless and heat-resisting | 674 |  | 615 |  | 13200 |  | 61 | (4) | 206 |  | (4) |  | (4)
Unspecified and other steels | 2200 |  | 3100 |  | 28 |  | 2230 | 130 | 434 |  | 4400 |  | 1600
Total | 2970 |  | 5580 |  | 13200 |  | 2990 | 130 | 640 |  | 4400 |  | 7110
Alloys and superalloys | (5) |  | 1790 |  | W |  | 6 | (4) | (5) |  | (5) |  | 21
Cast irons | 329 |  | -- |  | -- |  | (5) | -- | (5) |  | (5) |  | 7
Miscellaneous and unspecified | 113 |  | -- |  | W |  | 7 | -- | 31 |  | 389 |  | 125
Grand total | 3410 |  | 7370 |  | 13200 |  | 3000 | 130 | 671 |  | 4790 |  | 7260
Consumer stocks, December 31 | 360 |  | 390 |  | W |  | 144 | 39 | 163 |  | 466 |  | 935
rRevised. W Withheld to avoid disclosing company proprietary data. -- Zero.
1Table includes data available through June 26, 2019. Data are rounded to no more than three significant digits; may not add to totals shown.
2FeMo, ferromolybdenum, including calcium molybdate; FeNb, ferroniobium, including nickel niobium; FeNi, ferronickel; FeV, ferrovanadium, including other vanadium-carbon-iron ferroalloys; FeW, ferrotungsten; FeB, ferroboron, including other boron materials; FeP, ferrophosphorus, including other phosphorus materials; and FeTi, ferrotitanium, including titanium scrap and other titanium materials.
3Gross weight.
4Withheld to avoid disclosing company proprietary data; included with “Steel, unspecified and other steels.”
5Withheld to avoid disclosing company proprietary data; included with “Miscellaneous and unspecified.”

## T6
TABLE 6
SELECTED DOMESTIC FERROALLOY PRICES1
(Contained weight basis)
|  | 2015 | [5 empty] | 2016
Alloy | Unit2 | High3 |  | Low3 |  | Average4 |  | High3 | Low3 | Average4
Bulk ferroalloys:
Ferrochromium:
0.05% carbon | ¢/lb | XX |  | XX |  | 228.3 |  | XX | XX | 219.98
0.10% carbon | do. | XX |  | XX |  | 210.20 |  | XX | XX | 183.55
0.15% carbon | do. | XX |  | XX |  | 207.82 |  | XX | XX | 181.1
Over 4% carbon:
47–55% chromium | do. | XX |  | XX |  | 105.71 | r | XX | XX | 92.43
60–70% chromium | do. | XX |  | XX |  | 108.47 |  | XX | XX | 95.37
Manganese ferroalloys:
85% medium-carbon ferromanganese | do. | 98 |  | 82 |  | 93.49 |  | 96 | 76 | 80.8
76% high-carbon ferromanganese | $/lt | 1080 |  | 790 |  | 915.36 |  | 1450 | 760 | 888.83
65% silicomanganese | ¢/lb | 58 |  | 36 |  | 49.6 |  | 72 | 34 | 43.37
Silicon ferroalloys:
50% ferrosilicon | do. | 102.91 | r | 99.47 | r | 101.19 | r | 84.7 | 80.7 | 82.7
75% ferrosilicon | do. | 89.15 | r | 86.77 | r | 88.11 | r | 71.9 | 69.68 | 70.76
Nickel metal, 99.81% (minimum) purity5 | do. | 6.7 | r | 3.94 | r | 5.37 | r | 5.05 | 3.77 | 4.35
Noble ferroalloys:
Ferromolybdenum | $/lb | 10.78 | r | 6.05 | r | 8.14 |  | 8.97 | 6.55 | 7.74
Ferrotitanium, 70%-grade | do. | 3.1 |  | 1.9 | r | 2.51 | r | 2.1 | 1.6 | 1.81
Ferrotungsten | $/kg | 37 |  | 22 |  | 30.21 |  | 42 | 22 | 29.88
Ferrovanadium | $/lb | 12.25 | r | 6.19 | r | 9.2 | r | 11.09 | 5.95 | 9.29
rRevised. do. Ditto. XX Not applicable.
1Table includes data available through June 26, 2019.
2Abbreviations are as follows: ¢/lb, cents per pound; $/kg, dollars per kilogram; $/lt, dollars per long ton; and $/lb, dollars per pound.
3For some commodities, high and low prices are averages of monthly prices.
4Arithmetic mean of weekly or monthly prices.
5Nickel metal prices are reported in gross weight.
Sources: London Metal Exchange, Platts Metals Week, and CRU Group.

## T7
TABLE 7
U.S. EXPORTS OF FERROALLOYS1
| 2015 | [5 empty] | 2016
| Gross weight |  | Contained weight |  | Value |  | Gross weight | Contained weight | Value
Alloy | (metric tons) |  | (metric tons) |  | (thousands) |  | (metric tons) | (metric tons) | (thousands)
Bulk ferroalloys:
Chromium ferroalloys:
Ferrochromium:
More than 4% carbon | 723 |  | 354 |  | 1020 |  | 675 | 374 | 1030
Not more than 4% carbon | 279 |  | 154 |  | 717 |  | 800 | 421 | 1310
Ferrosilicon-chromium | 73 |  | 26 |  | 85 |  | 61 | 21 | 64
Total, chromium ferroalloys | 1070 | r | 534 | r | 1820 |  | 1540 | 816 | 2400
Manganese ferroalloys:
Ferromanganese, all grades | 5140 |  | 4060 |  | 5630 |  | 6580 | 5200 | 6850
Silicomanganese | 1220 |  | 721 |  | 1340 |  | 2410 | 1560 | 2290
Total, manganese ferroalloys | 6370 | r | 4780 |  | 6970 |  | 8990 | 6760 | 9130
Silicon ferroalloys:
Ferrosilicon, more than 55% silicon | 5760 |  | 3580 |  | 11800 |  | 4670 | 2860 | 8840
Ferrosilicon, other | 11000 |  | 5220 | r | 19500 |  | 8920 | 4250 | 14600
Total, silicon ferroalloys | 16800 |  | 8800 | r | 31400 |  | 13600 | 7110 | 23400
Total, bulk ferroalloys | 24200 |  | 14100 |  | 40100 |  | 24100 | 14700 | 35000
Noble ferroalloys:
Ferromolybdenum | 810 | r | 565 | r | 15000 | r | 650 | 455 | 13300
Ferronickel | 198 |  | 118 |  | 3270 |  | 207 | 123 | 3400
Ferroniobium | 2140 |  | XX |  | 26300 |  | 2180 | XX | 25500
Ferrophosphorus | 976 |  | XX |  | 1760 |  | 463 | XX | 855
Ferrotitanium and ferrosilicon-titanium | 2250 | r | XX |  | 9520 | r | 2210 | XX | 6670
Ferrotungsten and ferrosilicon-tungsten | 57 |  | 29 |  | 102 |  | 46 | 23 | 308
Ferrovanadium | 163 |  | 122 |  | 3190 |  | 533 | 400 | 7280
Ferrozirconium | 973 |  | XX |  | 2330 |  | 476 | XX | 839
Ferroalloys, other | 3380 |  | XX |  | 9530 |  | 6300 | XX | 11600
Total, noble ferroalloys | 10900 | r | 834 | r | 71000 | r | 13100 | 1000 | 69800
Grand total | 35200 | r | 15000 |  | 111000 |  | 37200 | 15700 | 105000
rRevised. XX Not applicable.
1Table includes data available through June 26, 2019. Data are rounded to no more than three significant digits; may not add to totals shown.
Source: U.S. Census Bureau.

## T8
TABLE 8
U.S. IMPORTS FOR CONSUMPTION OF FERROALLOYS1
| 2015 | [5 empty] | 2016
| Gross weight |  | Contained weight |  | Value |  | Gross weight | Contained weight | Value
Alloy | (metric tons) |  | (metric tons) |  | (thousands) |  | (metric tons) | (metric tons) | (thousands)
Bulk ferroalloys:
Chromium ferroalloys:
Ferrochromium:
More than 4% carbon | 348000 |  | 189000 |  | 356000 |  | 414000 | 224000 | 327000
More than 3% but not more than 4% carbon | 2590 |  | 1320 |  | 2180 |  | 11400 | 5740 | 8410
More than 0.5% but not more than 3% carbon | 3960 |  | 2660 |  | 9650 |  | 7480 | 4750 | 15400
Not more than 0.5% carbon | 48300 |  | 32800 |  | 141000 |  | 39700 | 26900 | 106000
Ferrosilicon-chromium | 5810 |  | 2240 |  | 8020 |  | 7300 | 4780 | 10000
Total, chromium ferroalloys | 408000 |  | 228000 |  | 517000 |  | 480000 | 266000 | 467000
Manganese ferroalloys:
Ferromanganese:
More than 4% carbon | 175000 |  | 132000 |  | 153000 |  | 130000 | 91300 | 91500
More than 2% but not more than 4% carbon | 608 |  | 479 |  | 1470 |  | 374 | 294 | 320
More than 1% but not more than 2% carbon | 65100 |  | 52000 |  | 100000 |  | 58600 | 47200 | 67300
Not more than 1% carbon | 50900 |  | 43300 |  | 88900 |  | 40000 | 33900 | 53400
Silicomanganese | 301000 | r | 203000 | r | 304000 |  | 264000 | 178000 | 195000
Total, manganese ferroalloys | 593000 | r | 431000 | r | 647000 |  | 494000 | 350000 | 408000
Ferrosilicon:
55%–80% silicon, more than 3% calcium | 5210 |  | 3790 |  | 7530 |  | 8900 | 6550 | 12100
55%–80% silicon, other | 188000 |  | 142000 |  | 260000 |  | 177000 | 133000 | 188000
80%–90% ferrosilicon | 283 |  | 234 |  | 241 |  | 115 | 95 | 150
More than 90% ferrosilicon | 559 |  | 513 |  | 851 |  | 2640 | 2490 | 1280
Magnesium ferrosilicon | 16700 |  | 7570 |  | 31200 |  | 17000 | 7610 | 29800
Ferrosilicon, other | 27000 |  | 7290 |  | 21700 |  | 16900 | 5120 | 14700
Total, ferrosilicon | 237000 |  | 162000 | r | 322000 | r | 222000 | 155000 | 246000
Total, bulk ferroalloys | 1240000 |  | 821000 | r | 1490000 | r | 1200000 | 771000 | 1120000
Noble ferroalloys:
Ferrocerium and other pyrophoric alloys | 401 |  | XX |  | 6310 |  | 303 | XX | 4360
Ferromolybdenum | 2380 |  | 1610 |  | 36300 |  | 2750 | 1900 | 46900
Ferronickel | 42600 |  | 11100 |  | 139000 |  | 38800 | 8090 | 102000
Ferroniobium | 10100 |  | XX |  | 271000 |  | 9350 | XX | 211000
Ferrophosphorus | 6160 |  | XX |  | 3450 |  | 5550 | XX | 2850
Ferrotitanium and ferrosilicon-titanium | 1730 |  | XX |  | 6260 |  | 3140 | XX | 7840
Ferrotungsten and ferrosilicon-tungsten | 369 |  | 269 |  | 9060 |  | 328 | 236 | 6130
Ferrovanadium | 2680 |  | 1980 |  | 64100 |  | 2220 | 1590 | 47800
Ferrozirconium | 158 |  | XX |  | 669 |  | 59 | XX | 240
Ferroalloys, other | 10100 |  | XX |  | 20900 |  | 6760 | XX | 11500
Total, noble ferroalloys | 76700 |  | 15000 | r | 557000 |  | 69300 | 11800 | 441000
Grand total | 1310000 | r | 836000 | r | 2040000 |  | 1260000 | 783000 | 1560000
rRevised. XX Not applicable.
1Table includes data available through June 26, 2019. Data are rounded to no more than three significant digits; may not add to totals shown.
Source: U.S. Census Bureau.

## T9
TABLE 9
FERROALLOYS: WORLD PRODUCTION, BY COUNTRY OR LOCALITY, FURNACE TYPE, AND ALLOY TYPE1, 2
(Metric tons, gross weight)
Country or locality, alloy type, and furnace type | 2012 |  | 2013 |  | 2014 |  | 2015 |  | 2016
Albania, ferrochromium | 24018 |  | 24692 |  | 34897 |  | 38000 | r, e | 38900
Argentina:
Ferrosilicone | 14000 |  | 15000 |  | 17000 |  | 12700 |  | 12000
Silicomanganese | 11000 | e | 13000 |  | 10000 |  | 8000 |  | 8000
Total | 25000 |  | 28000 |  | 27000 |  | 20700 |  | 20000
Armenia, ferromolybdenum | 5836 |  | 6619 |  | 6528 |  | 5576 |  | 6518
Australia:e
Ferromanganese | 131000 | r | 147000 | r | 165000 | r | 153000 | r | 153000
Silicomanganese | 50800 |  | 110000 | r | 119000 | r | 131000 | r | 131000
Total | 182000 | r | 257000 |  | 285000 | r | 284000 | r | 284000
Austria:
Ferronickel | 2500 | r | 2500 | r | 2500 |  | 2500 | r | 2500
Other, unspecified | 14500 | r | 14500 | r | 14500 | r | 14500 | r | 14500 | e
Total | 17000 | r | 17000 | r | 17000 | r | 17000 | r | 17000
Bahrain:
Ferromanganese | 5300 |  | -- |  | -- |  | -- |  | --
Silicomanganese | 6000 |  | 20000 |  | 20000 | r | 17000 | r | 15000
Total | 11300 |  | 20000 |  | 20000 | r | 17000 | r | 15000
Bhutan, ferrosilicon | 82091 | r | 82992 | r | 79485 | r | 104406 | r | 106036
Brazil:
Ferrochromium3 | 165532 |  | 189088 |  | 285340 | r | 261778 | r | 212521
Ferromanganese | 94000 |  | 93000 |  | 93000 | r | 89000 | r | 89000
Ferronickel | 100208 | r | 107243 | r | 113721 | r | 171000 | r | 214000
Ferroniobium | 50562 | r | 46555 | r | 51737 | r | 50000 | r, e | 50000 | e
Ferrosilicone | 145000 |  | 147000 |  | 98000 |  | 88300 | r | 62300
Ferrosilicon-chromium | -- | r | -- | r | -- | r | -- | r | 9700
Silicomanganesee | 213000 |  | 218000 |  | 218000 | r | 209000 | r | 209000
Total | 768000 | r | 801000 | r | 860000 | r | 869000 | r | 847000
Burma, ferronickele | -- |  | 4800 | r | 57000 | r | 60000 | r | 34000
Canada:
Ferroniobium | 7840 | r, e | 8190 | r, e | 9620 | r, e | 8975 | r | 10355
Ferrosilicon | 31979 |  | 38871 |  | 32000 | e | 38000 | e | 38000 | e
Ferrovanadiume | 1300 | r | 1300 | r | 1300 | r | 1300 | r | 1000
Total | 41100 | r | 48400 | r | 42900 | r | 48300 | r | 49400
China:
Ferrochromium | 3041900 | r | 3928700 | r | 4300000 | r, e | 4500000 | r, e | 4500000 | e
Ferromanganese:
Blast furnace | 295600 | r | 452600 | r | 457000 | r, e | 446000 | r, e | 340000
Electric furnace | 3016700 | r | 2148600 | r | 2170000 | r, e | 2120000 | r, e | 1610000
Ferromolybdenume | 181000 | r | 120000 | r | 120000 | r | 116000 | r | 127000
Ferronickel equivalent, nickel pig irone, 4 | 1770000 | r | 2400000 | r | 2360000 | r | 1930000 | r | 1870000
Ferrosilicone | 5760000 |  | 5940000 | r | 5500000 |  | 4730000 |  | 4300000
Ferrovanadiume | 37900 |  | 61400 |  | 40000 |  | 20400 |  | 30600
Silicomanganese | 7406000 | r | 7919400 | r | 7990000 | r, e | 7810000 | r, e | 7810000 | e
Other, unspecified | 9952500 | r | 13947600 | r | 22431100 | r | 22394620 | r | 22253710
Total | 31500000 | r | 36900000 | r | 45400000 | r | 44100000 | r | 42800000
Colombia, ferronickele | 151000 |  | 139000 |  | 138000 |  | 123000 |  | 124000
Dominican Republic, ferronickele | 40000 | r | 24700 | r | -- |  | -- |  | 26000
Egypt:
Ferromanganesee | 30000 |  | 30000 |  | 12000 |  | 12000 |  | 12000
Ferrosilicon5 | 55300 | e | 50800 | e | 56794 | r | 56093 | r | 56000 | e
Total | 85300 |  | 80800 |  | 68794 | r | 68093 | r | 68000
Finland, ferrochromium | 228744 |  | 433677 |  | 441292 |  | 460000 | e | 480000 | e
France:e
Ferromanganese | 101000 |  | 104000 |  | 116000 |  | 126000 |  | 126000
Ferrosilicon | 63000 | r | 50000 | r | 50000 | r | 35000 |  | 35000
Silicomanganese | 69000 |  | 92000 | r | 108000 | r | 98000 | r | 82000
Total | 233000 | r | 246000 | r | 274000 | r | 259000 | r | 243000
See footnotes at end of table.
TABLE 9—Continued
FERROALLOYS: WORLD PRODUCTION, BY COUNTRY OR LOCALITY, FURNACE TYPE, AND ALLOY TYPE1, 2
(Metric tons, gross weight)
Country or locality, alloy type, and furnace type | 2012 |  | 2013 |  | 2014 |  | 2015 |  | 2016
Gabon, silicomanganese | -- |  | -- |  | 4000 |  | 20000 | e | 30000 | e
Georgia, silicomanganese | 261075 |  | 253361 |  | 256677 |  | 217300 | r | 244600
Germany:
Ferrochromiume | 17800 |  | 17800 |  | 17800 |  | 17800 |  | 17700
Other, unspecified | 8250 | r | 8200 | e | 8200 | e | 8200 | e | 8200 | e
Total | 26000 |  | 26000 |  | 26000 |  | 26000 |  | 25900
Greece, ferronickele | 98000 | r | 89000 | r | 95000 | r | 89100 | r | 90000
Guatemala, ferronickele | -- |  | -- |  | 15300 |  | 32800 |  | 26300
Iceland, ferrosilicon | 131818 |  | 125204 |  | 109739 | r | 121556 | r | 122000 | e
India:6
Ferroaluminum | 5386 | r | 5108 | r | 4596 | r | 3009 | r | 4139
Ferroboron | 34 | r | 30 | r | 45 | r | 218 | r, e | --
Ferrochromium | 944000 | r | 944000 |  | 944000 |  | 944000 | r | 944000
Ferromanganese | 419200 |  | 455400 |  | 533300 |  | 476300 |  | 518000
Ferromolybdenum | 1057 | r | 1151 | r | 1281 | r | 1281 | r | 1614
Ferrosilicomagnesium | 18246 | r | 21365 | r | 25788 | r | 21887 | r | 21140
Ferrosilicon | 90000 |  | 92013 |  | 92014 |  | 92000 |  | 90000
Ferrosilicozirconium | -- | r | -- |  | -- | r | 10 | e | --
Ferrotitanium | 542 | r | 692 | r | 760 | r | 204 | r | 231
Ferrovanadium | 815 | r | 815 | r | 1031 | r | 879 | r | 1266
Silicomanganese | 1693100 |  | 1917000 |  | 1786000 |  | 1691300 |  | 1700000 | e
Total | 3172380 | r | 3437574 | r | 3388815 | r | 3231088 | r | 3280390
Indonesia:e
Ferromanganese | 13000 | r | 12000 | r | 12000 | r | 12000 | r | 12000
Ferronickel | 91500 |  | 91000 | r | 82600 |  | 85700 |  | 101000
Ferronickel equivalent, high-nickel pig iron4 | -- |  | -- |  | -- |  | 136000 |  | 379000
Silicomanganese | 9000 | r | 8000 | r | 8000 | r | 8000 | r | 8000
Total | 114000 | r | 111000 | r | 103000 | r | 242000 | r | 500000
Iran, ferrochromium | -- | r | -- | r | -- | r | -- | r | --
Italy:
Ferromanganese | 12000 |  | 6000 |  | -- |  | -- |  | --
Silicomanganese | 24000 |  | -- |  | -- |  | -- |  | --
Other, unspecifiede | 10000 |  | 10000 |  | 10000 |  | 10000 |  | 10000
Total | 46000 |  | 16000 |  | 10000 |  | 10000 |  | 10000
Japan:
Ferrochromium | 19392 |  | 21671 |  | 22000 |  | 20000 | r | 22500 | e
Ferromanganese | 436171 |  | 460936 |  | 463345 |  | 465952 |  | 465000 | e
Ferromolybdenum | 4616 |  | 4550 |  | 4500 |  | 4500 |  | 4000
Ferronickel | 371913 | r | 402768 | r | 379291 | r | 396969 | r | 333448
Ferrovanadium | 4403 |  | 4433 |  | 4400 | e | 4000 | r, e | 4000
Silicomanganese | 52287 |  | 24741 |  | 26500 | e | 22700 |  | 22700 | e
Other, unspecified | 19364 |  | 19394 |  | 79912 | r | 73651 | r | 77453
Total | 908146 | r | 938493 | r | 979948 | r | 987772 | r | 929101
Kazakhstan:
Ferrochromium | 1305343 |  | 1336532 | r | 1351803 | r | 1141476 | r | 1430000 | e
Ferrosilicon | 494 |  | 472 |  | 395 | r | 86984 | r | 58000 | e
Ferrosilicon-chromium | 164853 |  | 165195 |  | 158826 |  | 74609 | r | 94468
Silicomanganese | 252000 | r, e | 204000 | r, e | 200000 | r, e | 164000 | r, e | 135885
Other, unspecified | 1845 |  | 81 |  | 3735 | r | 1662 | r | 1987
Total | 1720000 | r | 1710000 | r | 1720000 | r | 1470000 | r | 1720000
Korea, Republic of:
Ferromanganese | 364800 |  | 330000 | e | 306000 | e | 300000 | e | 300000 | e
Ferronickele | 54100 |  | 65800 |  | 59100 |  | 103000 | r | 120000
Silicomanganese | 184700 |  | 216000 |  | 240000 |  | 200000 | e | 200000 | e
Total | 604000 | r | 612000 | r | 605000 | r | 603000 | r | 620000
Kosovo, ferronickele | 20200 | r | 34300 | r | 38500 | r | 56500 | r | 6000
See footnotes at end of table.
TABLE 9—Continued
FERROALLOYS: WORLD PRODUCTION, BY COUNTRY OR LOCALITY, FURNACE TYPE, AND ALLOY TYPE1, 2
(Metric tons, gross weight)
Country or locality, alloy type, and furnace type | 2012 |  | 2013 |  | 2014 |  | 2015 |  | 2016
Macedonia:
Ferronickele | 83700 |  | 87000 | r | 78500 | r | 77000 | r | 46100
Ferrosilicon | 42402 |  | 72279 |  | 73014 |  | 45698 |  | 36000 | e
Silicomanganese | 14179 |  | -- |  | -- |  | -- |  | -- | e
Total | 140000 | r | 159000 | r | 152000 | r | 123000 | r | 82100
Malaysia, ferrosilicon | -- |  | -- |  | 8641 |  | 46832 |  | 126261
Mexico:e
Ferromanganese | 61800 | r | 60700 | r | 67500 |  | 67900 |  | 68000
Silicomanganese | 161000 | r | 158000 | r | 165000 | r | 139000 | r | 140000
Total | 223000 | r | 219000 | r | 232000 | r | 207000 | r | 208000
New Caledonia, ferronickel | 184476 | r | 174078 | r | 224884 | r | 228484 | r | 261420
Norway:
Ferromanganesee | 338000 | r | 307000 | r | 295000 | r | 309000 | r | 300000
Ferrosilicon | 250000 | e | 349389 |  | 350000 | e | 350000 | e | 350000
Silicomanganese | 271400 |  | 301400 |  | 314300 |  | 309900 |  | 309000
Total | 859400 | r | 957789 | r | 959300 | r | 968900 | r | 959000
Oman, ferrochromium | -- |  | 20625 |  | 44063 |  | 63750 |  | 64000 | e
Poland:
Ferromanganese, blast furnace | 800 |  | 820 | r | 549 | r | 460 | r | 500
Ferrosilicon | 78115 |  | 73589 | r | 62878 | r | 77138 | r | 77000 | e
Silicomanganese | 200 | r | 100 |  | 32 | r, e | -- | r | -- | e
Other, unspecified | 300 |  | 11250 | r | 24909 | r | -- |  | --
Total | 79415 | r | 85759 | r | 88368 | r | 77598 | r | 77500
Romania, silicomanganese | 17000 | e | -- |  | -- |  | -- |  | --
Russia:
Ferrochromium | 546360 | r | 487810 | r | 439600 | r | 363286 | r | 268000 | e
Ferromanganese, blast furnace | 160800 |  | 181400 |  | 178600 |  | 155700 | r | 124200
Ferronickel, high-nickele | 11500 |  | -- |  | -- |  | -- |  | --
Ferronickel, othere, 7 | 8520 |  | -- |  | -- |  | -- |  | --
Ferroniobiume | 700 | r | 600 | r | 600 | r | 600 | r | 500
Ferrophosphoruse | 3600 |  | 3500 | r | 3500 | r | 3500 | r | 3500
Ferrosilicon | 1036930 |  | 1012740 |  | 1026190 |  | 1059000 |  | 1060000 | e
Ferrosilicon-chromium | 57450 |  | 58130 |  | 67160 | r | 102000 | r | 75000 | e
Ferrotitanium | 7500 | e | 7500 | r, e | 7500 | r, e | 9961 | r | 10741
Ferrovanadiume | 8280 | r | 10500 | r | 11400 | r | 11000 | r | 9000
Silicomanganese | 164350 |  | 169190 |  | 179910 | r | 188895 | r | 203216
Other, unspecifiede | 9000 | r | 8500 |  | 6000 | r | 6500 | r | 6000
Total | 2014990 | r | 1939880 | r | 1920440 | r | 1900442 | r | 1760596
Saudi Arabia:
Silicomanganese | 80000 |  | 96000 | r | 60000 |  | 63000 |  | 60000
Other, unspecified | 196000 | r | 196000 | r | 196000 | r | 200000 | r | 200000 | e
Total | 276000 | r | 292000 | r | 256000 | r | 263000 | r | 260000
Slovakia:
Ferromanganese | 12862 |  | 2120 | r, e | 20554 | r | 25376 |  | 35589
Ferrosilicon | 36869 |  | 41664 |  | 47019 | r | 45961 | r | 46000 | e
Silicomanganese | 50089 |  | 26794 |  | 29643 |  | 27036 |  | 35700 | e
Total | 99820 |  | 70577 |  | 97216 | r | 98373 | r | 117308
South Africa:
Ferrochromium3 | 3063257 |  | 3219162 | r | 3719010 | r | 3684598 | r | 3600000
Ferromanganese | 706000 | r | 681000 | r | 772000 | r | 512000 | r | 261146
Ferrosilicon | 83100 | r | 78400 |  | 87700 | r | 87700 | r, e | 71200 | e
Ferrovanadiume | 18000 |  | 18000 |  | 19000 |  | 15000 | r | 13000
Silicomanganese | 148800 |  | 133600 |  | 228100 |  | 210200 |  | 144000
Total | 4019157 | r | 4130162 | r | 4825810 | r | 4509498 | r | 4089346
Spain:
Ferromanganese | 79800 |  | 107200 |  | 133200 |  | 126200 |  | 126000
Ferrosilicone | 68600 |  | 80500 |  | 80500 |  | 80000 |  | 80000
Silicomanganese | 148000 |  | 136000 |  | 129000 |  | 134000 |  | 134000
Total | 296400 |  | 323700 | r | 342700 | r | 340200 | r | 340000
See footnotes at end of table.
TABLE 9—Continued
FERROALLOYS: WORLD PRODUCTION, BY COUNTRY OR LOCALITY, FURNACE TYPE, AND ALLOY TYPE1, 2
(Metric tons, gross weight)
Country or locality, alloy type, and furnace type | 2012 |  | 2013 |  | 2014 |  | 2015 |  | 2016
Sweden, ferrochromiume | 39900 | r | 49000 |  | 67000 |  | 90500 | r | 79100
Turkey:e
Ferrochromium | 69600 | r | 133000 | r | 86000 | r | 82600 | r | 90000
Ferrosilicon | 2000 |  | 2000 |  | 2000 | r | 2000 | r | 2000
Total | 71600 |  | 135000 |  | 88000 | r | 84600 | r | 92000
Ukraine:
Ferromanganese | 163921 |  | 88626 |  | 102934 | r | 87740 |  | 104470
Ferronickel | 119652 | r | 121586 | r | 114222 | r | 95209 | r | 106000 | e
Ferrosilicon | 150265 |  | 191207 |  | 167977 | r | 114826 | r | 101000 | e
Silicomanganese | 823131 |  | 724892 |  | 840433 | r | 698400 |  | 814970
Other, unspecified | 22115 |  | 15908 |  | 15326 | r | 19360 | r | --
Total | 1279084 | r | 1142219 | r | 1240892 | r | 1015535 | r | 1126540
United States:8
Bulk ferroalloys | 564000 |  | 503000 | r | 517000 |  | 424000 |  | 369000
Noble ferroalloys | 16300 |  | 18300 | r | 15100 |  | 21100 | r | 19400
Total | 580000 |  | 521000 | r | 532000 |  | 445000 |  | 389000
Venezuela:
Ferromanganese | 9000 |  | 9000 |  | 8000 |  | 8000 |  | 8000
Ferronickel | 33800 | r | -- |  | 20800 | r | 16700 | r | --
Ferrosilicone | 72300 |  | 74300 |  | 74300 |  | 74300 |  | 37000
Silicomanganese | 58000 |  | 63000 |  | 39000 |  | 35000 |  | 35000
Total | 173000 | r | 146000 |  | 142000 | r | 134000 | r | 80000
Zimbabwe, ferrochromium | 137543 | r | 150060 | r | 214110 | r | 115586 | r | 149000 | e
Grand total8 | 51000000 | r | 57000000 | r | 66600000 | r | 64300000 | r | 63100000
Of which:
Ferroaluminum | 5390 | r | 5110 | r | 4600 | r | 3010 | r | 4140
Ferroboron | 34 | r | 30 | r | 45 | r | 218 | r, e | --
Ferrochromium | 9600000 | r | 11000000 | r | 12000000 | r | 11800000 | r | 11900000
Ferromanganese:
Blast furnace | 457000 | r | 635000 | r | 636000 | r | 602000 | r | 465000
Electric furnace | 5990000 | r | 5040000 | r | 5270000 | r | 4890000 | r | 4190000
Ferromolybdenum | 193000 | r | 132000 | r | 132000 | r | 127000 | r | 139000
Ferronickel | 3140000 | r | 3740000 | r | 3780000 | r | 3600000 | r | 3740000
Ferroniobium | 59100 | r | 55300 | r | 62000 | r | 59600 | r | 60900
Ferrophosphorus | 3600 | r | 3500 | r | 3500 | r | 3500 | r | 3500
Ferrosilicomagnesium | 18200 | r | 21400 | r | 25800 | r | 21900 | r | 21100
Ferrosilicon | 8190000 | r | 8520000 | r | 8020000 |  | 7350000 | r | 6870000
Ferrosilicon-chromium | 222000 | r | 223000 | r | 226000 | r | 177000 | r | 179000
Ferrosilicozirconium | -- | r | -- | r | -- | r | 10 | r, e | --
Ferrotitanium | 8040 | r | 8190 | r | 8260 | r | 10200 | r | 11000
Ferrovanadium | 70700 | r | 96500 | r | 77100 | r | 52600 | r | 58900
Silicomanganese | 12200000 | r | 12800000 | r | 13000000 | r | 12400000 | r | 12500000
Other, unspecified8 | 10800000 |  | 14800000 | r | 23300000 | r | 23200000 | r | 23000000
eEstimated. rRevised. -- Zero.
1Table includes data available through March 10, 2018. All data are reported unless otherwise noted. Grand totals, U.S. data, and estimated data are rounded to no more than three significant digits; may not add to totals shown.
2All production shown is from electric arc furnaces unless otherwise noted. Production derived from metallothermic operations is included with electric furnace production. Ferroalloys may have been produced in other countries and (or) localities, but production information was inadequate to make reliable estimates of output.
3Includes high- and low-carbon ferrochromium.
4In order to facilitate comparison with other ferronickel-producing countries and (or) localities, gross weight has been estimated using a nickel content of 20%. Although there are no formal specifications, ferronickel has historically referred to products containing a minimum of 15% nickel, but nickel pig iron may contain as little as 3% nickel.
5Production is based on fiscal year, with a starting date of July 1.
6Production is based on fiscal year, with a starting date of April 1.
7Includes ferronickel chromium and nickel-resist cast iron.
8Data for the United States are included only in the “Grand total” and its “Other, unspecified” category, not in any of the commodity-specific subtotals.