## Text
Iron Ore in May 2005
This workbook includes an embedded Word document and 10 tables (See tabs below).
This icon is linked to an embedded text document.

## Table 1
TABLE 1
U.S. PRODUCTION AND SHIPMENTS OF IRON ORE1, 2
(Exclusive of ore containing 5% or more of manganese)
(Thousand metric tons)
| Production |  | Shipments
Period | Monthly | Year to date | Monthly | Year to date
2004:
May | 4800 | 22100 | 5300 | 18400
June | 4470 | 26500 | 5880 | 24200
July | 4950 | 31500 | 5550 | 29800
August | 4500 | 36000 | 5670 | 35500
September | 4420 | 40400 | 5420 | 40900
October | 5110 | 45500 | 4780 | 45700
November | 4730 | 50200 | 5110 | 50800
December | 4450 | 54700 | 5150 | 55900
2005:
January | 4420 | 4420 | 3350 | 3350
February | 3870 | 8290 | 1150 | 4500
March | 4240 | 12500 | 2610 | 7110
April | 4220 | 16800 | 4940 | 12100
May | 5250 | 22000 | 5210 | 17300
1Data are rounded to no more than three significant digits.
2Excludes byproduct ores.

## Table 2
TABLE 2
U.S. PRODUCTION, SHIPMENTS, AND STOCKS OF IRON ORE IN MAY1, 2
(Thousand metric tons)
| Production |  | Shipments3 |  | Stocks4
State | 2005 | 2004 | 2005 | 2004 | 2005 | 2004
Michigan | 1370 | 1130 | 1190 | 1090 | 2150 | 2010
Minnesota | 3880 | 3670 | 4020 | 4210 | 5580 | 5650
Total | 5250 | 4800 | 5210 | 5300 | 7730 | 7660
1Data are rounded to no more than three significant digits; may not add to totals shown.
2Excludes byproduct ore.
3Includes rail and vessel.
4Includes mines, plants, and loading docks.

## Table 3
TABLE 3
CANADA: SHIPMENTS OF IRON ORE1
(Thousand dry metric tons)
British
Period | Newfoundland | Quebec | Columbia | Total
2004:
April | 1650 | 858.445 | 4.925 | 2520
May | 1920 | 1740 | 7 | 3660
June | 1970 | 981 | 8 | 2960
July | 1710 | 1380 | 10 | 3110
August | 698 | 1120 | 8 | 1830
September | 124 | 1220 | 5 | 1350
October | 635 | 1570 | 7 | 2210
November | 1390 | 958 | 10 | 2360
December | 1370 | 944 | 9 | 2330
Year total | 14900 | 13200 | 87 | 28300
2005:
January | 1210 | 1070 | 8 | 2280
February | 928 | 748 | 8 | 1680
March | 1460 | 873 | 10 | 2340
April | 1600 | 967 | 7 | 2580
1Data are rounded to no more than three significant digits; may not add to totals shown.
Source: Natural Resources Canada.

## Table 4
TABLE 4
PRODUCTION OF PIG IRON AND RAW STEEL IN THE UNITED STATES, BY TYPE OF
FURNACE1, 2
(Thousand metric tons)
| Pig iron production, |  | Raw steel production
| blast furnace |  | Basic oxygen furnace3 |  | Electric furnace
Period | Monthly | Year to date | Monthly | Year to date | Monthly | Year to date
2004:
April | 3400 | 13600 | 3840 | 15300 | 4230 | 16500
May | 3400 | 17000 | 3780 | 19100 | 4560 | 21100
June | 3390 | 20400 | 3790 | 22900 | 4340 | 25400
July | 3370 | 23700 | 3800 | 26700 | 5010 | 30400
August | 3490 | 27200 | 3830 | 30500 | 4620 | 35100
September | 3400 | 30600 | 3020 | 33500 | 5370 | 40400
October | 3570 | 34200 | 3030 | 36600 | 5630 | 46100
November | 2140 | 36300 | 5520 | 42100 | 2580 | 48600
December | 4270 | 40600 | 3810 | 45900 | 4390 | 53000
2005:
January | 3420 | 3420 | 3890 | 3890 | 4390 | 4390
February | 3260 | 6680 | 3710 | 7590 | 3930 | 8320
March | 3660 | 10300 | 4040 | 11600 | 4150 | 12500
April | 3080 | 13400 | 3500 | 15100 | 4440 | 16900
1Data are rounded to no more than three significant digits; may not add to totals shown.
2Inconsistencies in 2004 year-to-date figures for pig iron and raw steel production reflect consolidated revisions for previous months.
3Raw steel production figures for the basic oxygen process are usually greater than the corresponding pig iron production figures because scrap is routinely melted in the basic oxygen furnace together with the molten pig iron.
Source: American Iron and Steel Institute.

## Table 5
TABLE 5
U.S. EXPORTS OF IRON ORE, BY COUNTRY OF DESTINATION AND TYPE1, 2
(Thousand metric tons)
Country of destination | 2004 |  | 2005
and type of product | 4th quarter | January-December | February | March | 1st quarter | April
Canada | 1710 | 7830 | 139 | 338 | 1280 | 1440
China | 26 | 297 | -- | -- | -- | 1
Mexico | 2 | 4 | (3) | (3) | 1 | (3)
Slovakia | -- | 187 | -- | -- | -- | --
Trinidad and Tobago | -- | 29 | -- | -- | -- | (3)
Other | 1 | 53 | (3) | (3) | (3) | (3)
Total | 1740 | 8400 | 139 | 338 | 1280 | 1440
Pellets | 1700 | 8100 | 137 | 336 | 1280 | 1440
Concentrates | 2 | 25 | 1 | 1 | 2 | 1
Direct shipping ores | 30 | 264 | (3) | (3) | (3) | 1
Other | 3 | 6 | 1 | 1 | 2 | (3)
Total | 1740 | 8400 | 139 | 338 | 1280 | 1440
-- Zero.
1Data are rounded to no more than three significant digits; may not add to totals shown.
2Includes agglomerates.
3Less than 1/2 unit.
Source: U.S. Census Bureau.

## Table 6
TABLE 6
U.S. IMPORTS FOR CONSUMPTION OF IRON ORE, BY COUNTRY AND TYPE1, 2
(Exclusive of ore containing 20% or more manganese)
| 2005 | [5 empty] | 2004
| April |  | Year to date |  |  |  | January-April
| Thousand | Value3 | Thousand | Value3 | Value3 |  | Thousand
Country of origin | metric | (thousand | metric | (thousand | (dollars |  | metric
and type of product | tons | dollars) | tons | dollars) | per ton) |  | tons
Australia | -- | -- | -- | -- | -- |  | (4)
Brazil | 283 | 11600 | 1480 | 51900 | 34.98 |  | 1570
Canada | 690 | 26000 | 1360 | 55600 | 40.95 |  | 1120
Chile | 41 | 1850 | 172 | 6200 | 35.98 |  | 59
China | -- | -- | (4) | 2 | 263.13 | 5 | --
Finland | -- | -- | 3 | 144 | 50.07 |  | 4
Greece | -- | -- | 13 | 243 | 18.8 |  | --
Mexico | 1 | 25 | 4 | 102 | 25 |  | 26
Paraguay | -- | -- | 4 | 68 | 16.8 |  | --
Peru | -- | -- | (4) | 4 | 18.04 |  | 15
Russia | -- | -- | 99 | 8550 | 86 | 6 | --
South Africa | -- | -- | -- | -- | -- |  | 104
Spain | 1 | 25 | 1 | 25 | 18 |  | (4)
Trinidad and Tobago | 6 | 316 | 375 | 11000 | 29.45 |  | --
Venezuela | -- | -- | 14 | 499 | 36 |  | 21
Total | 1020 | 39800 | 3530 | 134000 | 38.1 |  | 2920
Concentrates | 92 | 2940 | 231 | 7480 | 32.31 |  | 163
Coarse ores | -- | -- | 21 | 710 | 34.21 |  | (4)
Fine ores | 293 | 9000 | 1250 | 35100 | 28.21 |  | 843
Pellets | 610 | 26700 | 1970 | 88600 | 44.97 |  | 1890
Briquettes | -- | -- | -- | -- | -- |  | 21
Other agglomerates | 27 | 1170 | 60 | 2490 | 41.2 |  | (4)
Roasted pyrites | -- | -- | -- | -- | -- |  | 4
Total | 1020 | 39800 | 3530 | 134000 | 38.1 |  | 2920
-- Zero.
1Data, with the exception of the dollars per ton column, are rounded to no more than three significant digits; may not add to totals shown.
2Includes agglomerates.
3Customs value. Excludes international freight and insurance charges.
4Less than 1/2 unit.
5May include hot-briquetted iron, direct-reduced iron, or other specialty product.
6All or part of these data have been referred to the U.S. Census Bureau for verification.
Source: U.S. Census Bureau.

## Table 7
TABLE 7
U.S. IMPORTS FOR CONSUMPTION OF IRON ORE IN APRIL 20051, 2
(Exclusive of ore containing 20% or more manganese)
(Thousand metric tons)
Type of product
Briquettes
|  | Coarse | Fine |  | and other | Roasted
Country of origin | Concentrates | ores | ores | Pellets | agglomerates | pyrites | Total
Brazil | -- | -- | 175 | 108 | -- | -- | 283
Canada | 51 | -- | 117 | 502 | 20 | -- | 690
Chile | 41 | -- | -- | -- | -- | -- | 41
Mexico | -- | -- | -- | -- | 1 | -- | 1
Spain | -- | -- | 1 | -- | -- | -- | 1
Trinidad and Tobago | -- | -- | -- | -- | 6 | -- | 6
Total | 92 | -- | 293 | 610 | 27 | -- | 1020
-- Zero.
1Data are rounded to no more than three significant digits; may not add to totals shown.
2Includes agglomerates.
Source: U.S. Census Bureau.

## Table 8
TABLE 8
U.S. IMPORTS FOR CONSUMPTION OF PELLETS, BY COUNTRY1
| 2005 |  |  |  |  | 2004
| April |  | Year to date |  |  | January-April
| Thousand | Value2 | Thousand | Value2 | Value2 | Thousand
Country | metric | (thousand | metric | (thousand | (dollars | metric
of origin | tons | dollars) | tons | dollars) | per ton) | tons
Brazil | 108 | 6860 | 947 | 39700 | 41.91 | 897
Canada | 502 | 19800 | 923 | 40300 | 43.7 | 988
Russia | -- | -- | 99 | 8550 | 86 | --
Total | 610 | 26700 | 1970 | 88600 | 44.97 | 1890
-- Zero.
1Data, with the exception of the dollars per ton column, are rounded to no more than three significant digits; may not add to totals shown.
2Customs value. Excludes international freight and insurance charges.
Source: U.S. Census Bureau.

## Table 9
TABLE 9
U.S. IMPORTS FOR CONSUMPTION OF IRON ORE,
BY CUSTOMS DISTRICT1, 2
(Exclusive of ore containing 20% or more manganese)
(Thousand metric tons)
| April | January-April
Customs district (code no.) | 2005 | 2005 | 2004
Baltimore, MD (13) | 352 | 1220 | 1270
Buffalo, NY (09) | 2 | 5 | 1
Chicago, IL (39) | 78 | 105 | 54
Cleveland, OH (41) | 292 | 316 | 323
Detroit, MI (38) | 27 | 27 | 27
Great Falls, MT (33) | -- | -- | (3)
Houston-Galveston, TX (53) | 36 | 36 | 28
Los Angeles, CA (27) | -- | (3) | --
Mobile, AL (19) | -- | 61 | 21
New Orleans, LA (20) | 228 | 1740 | 1190
Nogales, AZ (26) | 1 | 4 | (3)
Philadelphia, PA (11) | -- | -- | 4
San Francisco, CA (28) | -- | 4 | --
San Juan, PR (49) | 6 | 6 | --
Total | 1020 | 3530 | 2920
-- Zero.
1Data are rounded to no more than three significant digits; may not add to totals shown.
2Includes agglomerates.
3Less than 1/2 unit.
Source: U.S. Census Bureau.

## Table 10
TABLE 10
U.S. IMPORTS FOR CONSUMPTION OF PELLETS,
BY CUSTOMS DISTRICT1
(Thousand metric tons)
| April | January-April
Customs district (code no.) | 2005 | 2005 | 2004
Baltimore, MD (13) | 185 | 655 | 457
Chicago, IL (39) | -- | 26 | --
Cleveland, OH (41) | 291 | 314 | 288
Detroit, MI (38) | 27 | 27 | 27
Houston-Galveston, TX (53) | 36 | 36 | 28
Mobile, AL (19) | -- | 61 | --
New Orleans, LA (20) | 72 | 851 | 1090
Total | 610 | 1970 | 1890
-- Zero.
1Data are rounded to no more than three significant digits; may not add to totals shown.
Source: U.S. Census Bureau.