## Text
Iron and Steel Scrap in January 2003
This workbook includes an embedded Word document and 13 tables (See tabs below).
This icon is linked to an embedded text document.

## Table 1
TABLE 1
IRON AND STEEL SCRAP, PIG IRON, AND DIRECT-REDUCED IRON STATISTICS FOR STEEL PRODUCERS 1/ 2/
(Thousand metric tons)
| January 2003 |  |  | Year to date p/
|  | Electric |  |  | Electric
| Integrated | furnace | Total for | Integrated | furnace | Total for
| steel | steel | steel | steel | steel | steel
| producers 3/ | producers 4/ | producers | producers 3/ | producers 4/ | producers
Scrap:
Receipts from dealers and other sources | 1100 | 2500 | 3600 | 1100 | 2500 | 3600
Receipts from other own company plants | W | W | 117.913 | W | W | 117.913
Production recirculating scrap | 685.321 | 381.539 | 1100 | 685.321 | 381.539 | 1100
Production obsolete scrap | 9.303 | 2.361 | 11.665 | 9.303 | 2.361 | 11.665
Consumption (by type of furnace):
Blast furnace | (5/) | -- | (5/) | (5/) | -- | (5/)
Basic oxygen process | W | W | 1200 | W | W | 1200
Electric furnace | W | W | 3600 | W | W | 3600
Other (including air furnace) 6/ | (5/) | -- | (5/) | (5/) | -- | (5/)
Total consumption | 1600 | 3100 | 4700 | 1600 | 3100 | 4700
Shipments | 125.864 | 4.233 | 130.097 | 125.864 | 4.233 | 130.097
Stocks end of month | 2200 | 2100 | 4300 | XX | XX | XX
Pig iron (includes hot metal):
Receipts | 755.789 | 135.083 | 890.872 | 755.789 | 135.083 | 890.872
Production | W | W | 2700 | W | W | 2700
Consumption (by type of furnace):
Basic oxygen process | W | W | 3500 | W | W | 3500
Direct castings 7/ | (5/) | (5/) | (5/) | (5/) | (5/) | (5/)
Electric furnace | W | W | (5/) | W | W | (5/)
Total consumption | 3400 | 86.511 | 3500 | 3400 | 86.511 | 3500
Shipments | (8/) | (8/) | (8/) | (8/) | (8/) | (8/)
Stocks end of month | W | W | 697.105 | XX | XX | XX
Direct-reduced iron: 9/
Receipts | 108.012 | 79.644 | 18.656 | 108.012 | 79.644 | 18.656
Total consumption | 120.852 | 65.416 | 186.268 | 120.852 | 65.416 | 186.268
Shipments | 1.447 | -- | 1.447 | 1.447 | -- | 1.447
Stocks end of month | 204.101 | 55.466 | 259.567 | XX | XX | XX
p/ Preliminary. W Withheld to avoid disclosing company proprietary data; included in "Total for steel producers" and/or "Total consumption." XX Not applicable. -- Zero.
1/ Data are rounded to no more than three significant digits; may not add to totals shown.
2/ Includes manufacturers of raw steel that also produce steel castings. January 2003 data are based on returns from 54% of monthly respondents, representing 38% of scrap consumption during this month, and estimates for nonrespondents of this survey.
3/ Includes data for electric furnaces operated by integrated steel producers.
4/ Includes minimill and specialty steel producers; includes data for other furnaces operated by these steel producers.
5/ Withheld to avoid disclosing company proprietary data; included in "Consumption: Basic oxygen process."
6/ Includes vacuum melting furnaces and miscellaneous uses.
7/ Includes ingot molds and stools.
8/ Withheld to avoid disclosing company proprietary data.
9/ Includes direct-reduced iron, hot-briquetted iron, and iron carbide. Domestic production data are included in "Receipts."

## Table 2
TABLE 2
RECEIPTS FROM OUTSIDE SOURCES, PRODUCTION, CONSUMPTION, AND STOCKS OF IRON AND STEEL SCRAP, BY GRADE, FOR STEEL PRODUCERS 1/ 2/
(Thousand metric tons)
| January 2003 |  |  |  | Year to date p/
| Receipts of scrap | Production of home |  |  | Receipts of scrap | Production of home
| from brokers, | scrap (recirculating | Consumption of |  | from brokers, | scrap (recirculating | Consumption of
| dealers, and other | scrap resulting from | purchased and | Ending | dealers, and other | scrap resulting from | purchased and
Item | outside sources | current operations) | home scrap 3/ | stocks | outside sources | current operations) | home scrap 3/
Carbon steel:
Low-phosphorus plate and
punchings | 19.749 | W | 22.638 | 12.62 | 19.749 | W | 22.638
Cut structural and plate | 359.887 | 77.653 | 418.087 | 260.338 | 359.887 | 77.653 | 418.087
No. 1 heavy melting steel | 410.002 | 278.732 | 729.687 | 589.451 | 410.002 | 278.732 | 729.687
No. 2 heavy melting steel | 478.856 | 41.787 | 500.867 | 414.937 | 478.856 | 41.787 | 500.867
No. 1 and electric furnace
bundles | 387.001 | W | 513.989 | 300.188 | 387.001 | W | 513.989
No. 2 and all other bundles | 72.121 | W | 73.85 | 43.355 | 72.121 | W | 73.85
Electric furnace 1 foot and
under (not bundles) | -- | W | W | W | -- | W | W
Railroad rails | 13.329 | W | 19.093 | 8.479 | 13.329 | W | 19.093
Turnings and borings | 166.791 | 4.205 | 177.406 | 117.757 | 166.791 | 4.205 | 177.406
Slag scrap | 71.556 | 138.631 | 175.072 | 138.725 | 71.556 | 138.631 | 175.072
Shredded and fragmentized | 789.837 | W | 920.279 | 510.877 | 789.837 | W | 920.279
No. 1 busheling | 404.353 | 10.296 | 443.709 | 281.653 | 404.353 | 10.296 | 443.709
Steel cans (post consumer) | 20.154 | W | 22.826 | W | 20.154 | W | 22.826
All other carbon steel scrap | 186.89 | 198.704 | 359.221 | 395.426 | 186.89 | 198.704 | 359.221
Stainless steel scrap | 65.677 | 19.279 | 87.263 | 43.492 | 65.677 | 19.279 | 87.263
Alloy steel scrap | 12.447 | 42.346 | 54.15 | 41.304 | 12.447 | 42.346 | 54.15
Ingot mold and stool scrap | W | 9.545 | 5.808 | 17.422 | W | 9.545 | 5.808
Machinery and cupola cast iron | W | W | W | W | W | W | W
Cast iron borings | 28.487 | W | 23.49 | 19.029 | 28.487 | W | 23.49
Motor blocks | W | -- | W | W | W | -- | W
Other iron scrap | 30.529 | 27.944 | 49.422 | W | 30.529 | 27.944 | 49.422
Other mixed scrap | 80.768 | 28.027 | 104.708 | 595.2 | 80.768 | 28.027 | 104.708
Total | 3600 | 1100 | 4700 | 4300 | 3600 | 1100 | 4700
p/ Preliminary. W Withheld to avoid disclosing company proprietary data; included in "Total." -- Zero.
1/ Data are rounded to no more than three significant digits; may not add to totals shown.
2/ Includes manufacturers of raw steel that also produce steel castings.
3/ Includes recirculating scrap and home-generated obsolete scrap.
4/ Less than 1/2 unit.

## Table 3
TABLE 3
RECEIPTS FROM OUTSIDE SOURCES, PRODUCTION, AND CONSUMPTION OF IRON AND STEEL SCRAP,
BY REGION AND STATE, FOR STEEL PRODUCERS 1/ 2/
(Thousand metric tons)
| January 2003 |  |  | Year to date p/
| Receipts of scrap | Production of home |  | Receipts of scrap | Production of home
| from brokers, | scrap (recirculating | Consumption of | from brokers, | scrap (recirculating | Consumption of
| dealers, and other | scrap resulting from | purchased and | dealers, and other | scrap resulting from | purchased and
Region and State | outside sources | current operations) | home scrap 3/ | outside sources | current operations) | home scrap 3/
Mid-Atlantic and New England:
New Jersey and New York | W | W | W | W | W | W
Pennsylvania | W | W | W | W | W | W
Total | 397.004 | 169.659 | 607.622 | 397.004 | 169.659 | 607.622
North Central:
Illinois and Indiana | 467.811 | 373.088 | 836.118 | 467.811 | 373.088 | 836.118
Iowa, Minnesota, Missouri,
Nebraska, Wisconsin | 235.163 | 20.768 | 254.495 | 235.163 | 20.768 | 254.495
Michigan | 181.762 | 95.799 | 217.457 | 181.762 | 95.799 | 217.457
Ohio | 507.973 | 117.863 | 575.894 | 507.973 | 117.863 | 575.894
Total | 1400 | 607.518 | 1900 | 1400 | 607.518 | 1900
South Atlantic:
Delaware, Maryland, Virginia,
West Virginia | 180.36 | 71.024 | 245.626 | 180.36 | 71.024 | 245.626
Florida, Georgia, North
Carolina, South Carolina | 311.337 | 31.475 | 334.844 | 311.337 | 31.475 | 334.844
Total | 491.697 | 102.499 | 580.47 | 491.697 | 102.499 | 580.47
South Central:
Alabama, Kentucky,
Mississippi, Tennessee | 415.8 | 50.843 | 500.866 | 415.8 | 50.843 | 500.866
Arkansas, Louisiana,
Oklahoma, Texas | 571.972 | 73.69 | 739.227 | 571.972 | 73.69 | 739.227
Total | 987.772 | 124.533 | 1200 | 987.772 | 124.533 | 1200
Mountain and Pacific:
Arizona, California, Colorado,
Oregon, Utah, Washington | 339.79 | 62.652 | 408.836 | 339.79 | 62.652 | 408.836
Grand total | 3600 | 1100 | 4700 | 3600 | 1100 | 4700
p/ Preliminary. W Withheld to avoid disclosing company proprietary data; included in "Total" and/or "Grand total."
1/ Data are rounded to no more than three significant digits; may not add to totals shown.
2/ Includes manufacturers of raw steel that also produce steel castings.
3/ Includes recirculating scrap and home-generated obsolete scrap.

## Table 4
TABLE 4
RECEIPTS OF IRON AND STEEL SCRAP, BY REGION AND GRADE, FOR STEEL PRODUCERS 1/ 2/ 3/ 4/
(Thousand metric tons)
| January 2003 |  |  |  |  | Year to date p/
| Mid-Atlantic |  |  |  | Mountain | Mid-Atlantic |  |  |  | Mountain
| and | North | South | South | and | and | North | South | South | and
Item | New England | Central | Atlantic | Central | Pacific | New England | Central | Atlantic | Central | Pacific
Carbon steel:
Low-phosphorus plate and
punchings | 10.472 | 4.387 | W | 4.346 | -- | 10.472 | 4.387 | W | 4.346 | --
Cut structural and plate | 47.408 | 136.227 | 88.207 | 64.526 | 23.52 | 47.408 | 136.227 | 88.207 | 64.526 | 23.52
No. 1 heavy melting steel | 42.444 | 112.437 | 41.457 | 158.776 | 54.887 | 42.444 | 112.437 | 41.457 | 158.776 | 54.887
No. 2 heavy melting steel | 8.252 | 184.332 | 63.919 | 161.324 | 61.029 | 8.252 | 184.332 | 63.919 | 161.324 | 61.029
No. 1 and electric furnace
bundles | 26.472 | 288.422 | 23.551 | 40.448 | 8.109 | 26.472 | 288.422 | 23.551 | 40.448 | 8.109
No. 2 and all other bundles | 9.054 | 32.7 | 3.066 | 17.75 | 9.551 | 9.054 | 32.7 | 3.066 | 17.75 | 9.551
Electric furnace 1 foot and
under (not bundles) | -- | -- | -- | -- | -- | -- | -- | -- | -- | --
Railroad rails | W | W | 1.684 | 6.809 | W | W | W | 1.684 | 6.809 | W
Turnings and borings | 27.072 | 38.075 | 22.873 | 72.83 | 5.942 | 27.072 | 38.075 | 22.873 | 72.83 | 5.942
Slag scrap | 17.386 | 18.331 | 5.645 | 29.725 | W | 17.386 | 18.331 | 5.645 | 29.725 | W
Shredded and fragmentized | 43.739 | 217.359 | 195.622 | 242.298 | 90.819 | 43.739 | 217.359 | 195.622 | 242.298 | 90.819
No. 1 busheling | 52.277 | 177.037 | 28.752 | 134.358 | 11.929 | 52.277 | 177.037 | 28.752 | 134.358 | 11.929
Steel cans (post consumer) | 4.442 | W | W | W | W | 4.442 | W | W | W | W
All other carbon steel scrap | 29.058 | 124.87 | 6.112 | 20.912 | W | 29.058 | 124.87 | 6.112 | 20.912 | W
Stainless steel scrap | 54.885 | 10.792 | -- | -- | -- | 54.885 | 10.792 | -- | -- | --
Alloy steel scrap | 8.473 | W | -- | W | -- | 8.473 | W | -- | W | --
Ingot mold and stool scrap | (5/) | W | -- | -- | -- | (5/) | W | -- | -- | --
Machinery and cupola cast iron | 2.871 | 5.527 | 0.572 | W | -- | 2.871 | 5.527 | 0.572 | W | --
Cast iron borings | W | W | W | 12.338 | -- | W | W | W | 12.338 | --
Motor blocks | (5/) | -- | W | -- | (5/) | (5/) | -- | W | -- | (5/)
Other iron scrap | W | 8.929 | W | 2.339 | W | W | 8.929 | W | 2.339 | W
Other mixed scrap | W | W | (5/) | 15.148 | W | W | W | (5/) | 15.148 | W
Total | 397.006 | 1400 | 491.698 | 987.773 | 339.788 | 397.006 | 1400 | 491.698 | 987.773 | 339.788
p/ Preliminary. W Withheld to avoid disclosing company proprietary data; included in "Total." -- Zero.
1/ Scrap received from brokers, dealers, and other outside sources.
2/ A breakout of the States within each region is provided in Table 3.
3/ Includes manufacturers of raw steel that also produce steel castings.
4/ Data are rounded to no more than three significant digits; may not add to totals shown.
5/ Less than 1/2 unit.

## Table 5
TABLE 5
CONSUMPTION OF IRON AND STEEL SCRAP BY REGION AND GRADE, FOR STEEL PRODUCERS 1/ 2/ 3/
(Thousand metric tons)
| January 2003 |  |  |  |  | Year to date p/
| Mid-Atlantic |  |  |  | Mountain | Mid-Atlantic |  |  |  | Mountain
| and | North | South | South | and | and | North | South | South | and
Item | New England | Central | Atlantic | Central | Pacific | New England | Central | Atlantic | Central | Pacific
Carbon steel:
Low-phosphorus plate and
punchings | 10.691 | 5.035 | W | W | -- | 10.691 | 5.035 | W | W | --
Cut structural and plate | 68.862 | 141.055 | 110.394 | 73.11 | 24.665 | 68.862 | 141.055 | 110.394 | 73.11 | 24.665
No. 1 heavy melting steel | 86.694 | 243.548 | 72.515 | 221.183 | 105.747 | 86.694 | 243.548 | 72.515 | 221.183 | 105.747
No. 2 heavy melting steel | 15.871 | 177.668 | 65.061 | 177.729 | 64.537 | 15.871 | 177.668 | 65.061 | 177.729 | 64.537
No. 1 and electric furnace
bundles | 35.195 | 393.206 | 26.694 | 50.912 | 7.982 | 35.195 | 393.206 | 26.694 | 50.912 | 7.982
No. 2 and all other bundles | 9.591 | 31.105 | 3.121 | 20.117 | 9.917 | 9.591 | 31.105 | 3.121 | 20.117 | 9.917
Electric furnace 1 foot and
under (not bundles) | -- | 11.074 | -- | -- | -- | -- | 11.074 | -- | -- | --
Railroad rails | W | W | 1.227 | 9.258 | W | W | W | 1.227 | 9.258 | W
Turnings and borings | 30.945 | 41.502 | 26.167 | 72.251 | 6.542 | 30.945 | 41.502 | 26.167 | 72.251 | 6.542
Slag scrap | 28.604 | 78.911 | 12.026 | 55.053 | W | 28.604 | 78.911 | 12.026 | 55.053 | W
Shredded and fragmentized | 77.533 | 240.637 | 205.199 | 301.441 | 95.469 | 77.533 | 240.637 | 205.199 | 301.441 | 95.469
No. 1 busheling | 58.736 | 181.645 | 30.323 | 152.975 | 20.031 | 58.736 | 181.645 | 30.323 | 152.975 | 20.031
Steel cans (post consumer) | 6.357 | W | W | W | W | 6.357 | W | W | W | W
All other carbon steel scrap | 57.759 | 212.076 | 17.931 | 63.793 | W | 57.759 | 212.076 | 17.931 | 63.793 | W
Stainless steel scrap | 70.633 | 16.63 | -- | -- | -- | 70.633 | 16.63 | -- | -- | --
Alloy steel scrap | 19.293 | 32.656 | -- | W | -- | 19.293 | 32.656 | -- | W | --
Ingot mold and stool scrap | 3.807 | 1.346 | -- | 0.655 | -- | 3.807 | 1.346 | -- | 0.655 | --
Machinery and cupola cast iron | 1.319 | 5.324 | 0.572 | W | -- | 1.319 | 5.324 | 0.572 | W | --
Cast iron borings | W | W | W | 8.862 | -- | W | W | W | 8.862 | --
Motor blocks | (4/) | -- | W | -- | (4/) | (4/) | -- | W | -- | (4/)
Other iron scrap | W | 21.54 | W | 3.958 | W | W | 21.54 | W | 3.958 | W
Other mixed scrap | W | 25.869 | 1.355 | 15.993 | W | W | 25.869 | 1.355 | 15.993 | W
Total | 607.622 | 1900 | 580.47 | 1200 | 408.834 | 607.622 | 1900 | 580.47 | 1200 | 408.834
p/ Preliminary. W Withheld to avoid disclosing company proprietary data; included in "Total." -- Zero.
1/ Data are rounded to no more than three significant digits; may not add to totals shown.
2/ A breakout of the States within each region is provided in Table 3.
3/ Includes manufacturers of raw steel that also produce steel castings.
4/ Less than 1/2 unit.

## Table 6
TABLE 6
U.S. EXPORTS OF IRON AND STEEL SCRAP
BY SELECTED REGION AND COUNTRY 1/ 2/
(Thousand metric tons and thousand dollars)
| December 2002 |  | Year to date
Region and country | Quantity | Value | Quantity | Value
North America and South America:
Bahamas, The | -- | -- | 4.591 | 644.665
Brazil | (3/) | 64.684 | 2.242 | 303.662
Canada | 73.183 | 8850 | 1290 | 149000
Costa Rica | (3/) | 3.25 | 1.844 | 251.274
Dominican Republic | (3/) | 10.438 | 4.115 | 1520
Guatemala | (3/) | 59.741 | 24.07 | 2250
Mexico | 159.138 | 17700 | 1350 | 143000
Other | 0.901 | 370.05 | 7.974 | 3270
Total | 233.536 | 27100 | 2690 | 301000
Africa, Europe, Middle East:
Belgium | (3/) | 141 | 1.584 | 1790
Finland | -- | -- | 5.6 | 3560
France | -- | -- | 4.468 | 1430
Germany | (3/) | 282.839 | 9.79 | 4250
Italy | 24.174 | 3320 | 27.252 | 4910
Netherlands | (3/) | 110.533 | 1.873 | 1040
Russia | -- | -- | 6.896 | 1130
Spain | 12.016 | 9330 | 39.555 | 16200
Switzerland | (3/) | 10.54 | 2.031 | 365.708
Turkey | 40.751 | 3900 | 373.73 | 37100
United Kingdom | 0.75 | 631.198 | 13.645 | 5770
Other | (3/) | 36.933 | 5.831 | 2310
Total | 78.327 | 17700 | 492.255 | 79900
Asia, Australia, Oceania:
China | 332.503 | 54300 | 2650 | 447000
Hong Kong | 2.136 | 806.265 | 46.293 | 15100
India | 1.319 | 648.013 | 108.984 | 20500
Indonesia | (3/) | 183.807 | 8.235 | 2440
Japan | 4.457 | 2560 | 29.522 | 21200
Korea, Republic of | 280.615 | 28000 | 2080 | 234000
Malaysia | (3/) | 45.783 | 317.784 | 33100
Philippines | -- | -- | 7.717 | 3740
Singapore | (3/) | 15.05 | 33.473 | 3770
Taiwan | 4.644 | 4330 | 275.558 | 103000
Thailand | 63.817 | 7080 | 193.636 | 21900
Vietnam | 0.519 | 248.996 | 10.307 | 3130
Other | (3/) | 33.606 | 2.205 | 627.901
Total | 690.967 | 98300 | 5770 | 910000
Grand total | 1000 | 143000 | 8950 | 1290000
-- Zero.
1/ Includes tinplate and terneplate; excludes used rails for rerolling and other uses and ships, boats and other vessels for scrapping. Export valuation is on a "free alongside ship" (f.a.s.) basis.
2/ Data are rounded to no more than three significant digits; may not add to totals shown.
3/ Less than 1/2 unit.
Source: U.S. Census Bureau.

## Table 7
TABLE 7
U.S. EXPORTS OF IRON AND STEEL SCRAP BY REGION
AND SELECTED CUSTOMS DISTRICT 1/ 2/ 3/
(Thousand metric tons and thousand dollars)
| December 2002 |  | Year to date
Region and customs district | Quantity | Value | Quantity | Value
Canadian-U.S. Border:
Buffalo, NY | 6.287 | 1290 | 118.62 | 23000
Chicago, IL | (5/) | 38.032 | 13.45 | 1910
Detroit, MI | 16.622 | 2210 | 297.658 | 38400
Duluth, MN | 1.33 | 113.194 | 4.369 | 627.458
Great Falls, MT | 0.744 | 88.296 | 10.376 | 1310
Ogdensburg, NY | 1.357 | 507.455 | 25.272 | 5740
Pembina, ND | 18.477 | 1710 | 314.331 | 30100
Other 4/ | (5/) | 3.25 | 9.353 | 1330
Total | 44.846 | 5960 | 793.429 | 102000
East Coast:
Baltimore, MD | (5/) | 241.882 | 3.371 | 2400
Boston, MA | 32.211 | 3140 | 587.18 | 50200
Charleston, SC | 1.415 | 567.183 | 19.406 | 7300
Miami, FL | 2.532 | 852.67 | 35.057 | 13600
New York, NY | 247.49 | 32900 | 2010 | 270000
Norfolk, VA | 1.918 | 1240 | 167.278 | 29700
Philadelphia, PA | (5/) | 39.2 | 104.357 | 11300
Portland, ME | 18.544 | 1940 | 109.449 | 11900
Providence, RI | 241.882 | 25000 | 377.182 | 37800
Savannah, GA | 4.474 | 1510 | 35.412 | 14300
St. Albans, VT | 0.535 | 252.631 | 10.321 | 3160
Wilmington, NC | 1.287 | 276.684 | 14.755 | 1760
Other | 27.757 | 2690 | 467.835 | 43900
Total | 580.39 | 70700 | 3940 | 498000
Gulf Coast and Mexican-U.S.
Border (includes Caribbean territories):
Houston-Galveston, TX | 6.183 | 4320 | 61.824 | 36300
Laredo, TX | 14.793 | 2110 | 319.491 | 41200
New Orleans, LA | 7.8 | 5930 | 70.684 | 44100
Nogales, AZ | (5/) | 49.882 | 34.453 | 3420
San Juan, PR | (5/) | 28.533 | 18.793 | 1940
Tampa, FL | 26.055 | 2870 | 154.626 | 16600
Other | (5/) | 48.633 | 2.027 | 803.704
Total | 55.397 | 15400 | 661.898 | 144000
West Coast and Hawaii:
Columbia-Snake, OR | 25.954 | 3370 | 190.236 | 28200
Honolulu, HI, and Anchorage, AK | (5/) | 359.127 | 146.554 | 17300
Los Angeles, CA | 104.152 | 20700 | 1670 | 274000
San Diego, CA | 2.435 | 259.3 | 24.609 | 2920
San Francisco, CA | 142.027 | 18800 | 1170 | 159000
Seattle, WA | 47.13 | 7710 | 363.414 | 63800
Total | 322.197 | 51200 | 3560 | 546000
Grand total | 1000 | 143000 | 8950 | 1290000
1/ Re-export activity for December 2002 amounted to 2,530 metric tons valued at $399,000.
2/ Includes tinplate and terneplate; excludes used rails for rerolling and other uses and ships, boats and other vessels for scrapping. Export valuation is on a "free alongside ship" (f.a.s.) basis.
3/ Data are rounded to no more than three significant digits; may not add to totals shown.
4/ Includes Code 70, which is for low-valued exports from the United States to Canada.
5/ Less than 1/2 unit.
Source: U.S. Census Bureau.

## Table 8
TABLE 8
U.S. EXPORTS OF IRON AND STEEL SCRAP AND OTHER FERROUS PRODUCTS BY GRADE 1/ 2/
(Thousand metric tons and thousand dollars)
| December 2002 |  | Year to date
Item | Quantity | Value | Quantity | Value
No. 1 heavy melting steel | 166.908 | 17200 | 1430 | 144000
No. 2 heavy melting steel | 51.3 | 5600 | 385.392 | 37300
No. 1 bundles | 3.667 | 389.496 | 66.511 | 7300
No. 2 bundles | 8.311 | 707.202 | 76.136 | 6680
Shredded steel scrap | 506.238 | 55500 | 3000 | 306000
Borings, shovelings and turnings | 8.714 | 636.859 | 123.298 | 9150
Cut plate and structural | 15.866 | 1870 | 501.634 | 56000
Tinned iron or steel | 30.485 | 4210 | 116.663 | 23700
Remelting scrap ingots | 0.727 | 590.008 | 4.603 | 3730
Cast iron | 57.757 | 9410 | 848.052 | 110000
Other iron and steel | 74.131 | 7030 | 1360 | 133000
Total carbon steel and cast iron | 924.104 | 103000 | 7910 | 836000
Stainless steel | 27.709 | 24200 | 342.483 | 252000
Other alloy steel | 51.017 | 15700 | 700.013 | 202000
Total stainless and alloy steel | 78.726 | 40000 | 1040 | 454000
Total carbon, stainless, alloy steel and cast iron | 1000 | 143000 | 8950 | 1290000
Ships, boats, and other vessels for breaking up
(for scrapping) | 1.057 | 174.488 | 40.312 | 3230
Used rails for rerolling and other uses | 1.766 | 555.391 | 11.513 | 4680
Total scrap exports | 1010 | 144000 | 9000 | 1300000
Exports of manufactured ferrous products:
Pig iron < or = 0.5% phosphorus | 0.542 | 85.374 | 24.933 | 3730
Pig iron > 0.5% phosphorus | -- | -- | 2.911 | 488.158
Alloy pig iron | (3/) | 7.218 | 5.827 | 695.468
Total pig iron | 0.579 | 92.592 | 33.671 | 4920
Direct-reduced iron (DRI) | -- | -- | 0.904 | 99.833
Spongy iron products, not DRI | (3/) | 221.096 | 3.591 | 2280
Granules for abrasive cleaning and other uses | 1.901 | 1180 | 18.773 | 12900
Powders of alloy steel | 1.705 | 1110 | 14.192 | 13700
Other ferrous powders | 2.559 | 3330 | 31.62 | 38500
Total DRI, granules, powders | 6.507 | 5830 | 69.08 | 67500
Grand total | 1010 | 150000 | 9110 | 1370000
-- Zero.
1/ Export valuation is on a "free alongside ship" (f.a.s.) basis.
2/ Data are rounded to no more than three significant digits; may not add to totals shown.
3/ Less than 1/2 unit.
Source: U.S. Census Bureau.

## Table 9
TABLE 9
U.S. IMPORTS FOR CONSUMPTION OF IRON AND STEEL SCRAP
BY SELECTED COUNTRY 1/ 2/
(Thousand metric tons and thousand dollars)
| December 2003 |  | Year to date
Country | Quantity | Value | Quantity | Value
Bahamas, The | (3/) | 4.5 | 9.444 | 536.517
Belgium | -- | -- | 95.139 | 9750
Brazil | -- | -- | 1.933 | 423.069
Canada | 247.256 | 24100 | 1730 | 197000
China | (3/) | 6.638 | 2.051 | 711.541
Denmark | -- | -- | 61.652 | 6070
Dominican Republic | 3.161 | 262.899 | 30.236 | 3170
Egypt | (3/) | 45.36 | 2.228 | 1270
Japan | (3/) | 59.49 | 5.217 | 1120
Mexico | 8.324 | 2950 | 80.248 | 28100
Netherlands | -- | -- | 16.652 | 1980
Poland | -- | -- | 1.431 | 266.413
Russia | -- | -- | 119.286 | 13800
South Africa | -- | -- | 9.928 | 2750
Sweden | (3/) | 9.514 | 243.557 | 25700
United Kingdom | (3/) | 74.899 | 707.713 | 77700
Venezuela | (3/) | 92.182 | 2.735 | 2090
Other | (3/) | 217.389 | 4.859 | 3520
Total | 260.003 | 27800 | 3130 | 376000
-- Zero.
1/ Includes tinplate and terneplate; excludes used rails for rerolling and other uses and ships, boats, and other vessels for scrapping. Import valuation is on a Customs basis.
2/ Data are rounded to no more than three significant digits; may not add to totals shown.
3/ Less than 1/2 unit.
Source: U.S. Census Bureau.

## Table 10
TABLE 10
U.S. IMPORTS FOR CONSUMPTION OF IRON AND STEEL SCRAP
BY SELECTED CUSTOMS DISTRICT 1/ 2/
(Thousand metric tons and thousand dollars)
| December 2002 |  | Year to date
Customs district | Quantity | Value | Quantity | Value
Buffalo, NY | 15.331 | 3460 | 156.535 | 38800
Charleston, SC | 35.422 | 3620 | 1030 | 113000
Chicago, IL | 55.864 | 1950 | 116.685 | 5350
Detroit, MI | 88.49 | 9530 | 893.543 | 95200
Laredo, TX | 5.615 | 2060 | 40.775 | 14900
Mobile, AL | 3.161 | 262.899 | 45.158 | 5120
Ogdensburg, NY | 1.891 | 477.821 | 19.284 | 5380
Pembina, ND | 5.35 | 878.425 | 31.153 | 6410
Seattle, WA | 22.216 | 1820 | 345.608 | 28400
Wilmington, NC | 20.998 | 2120 | 39.002 | 3870
Other | 5.665 | 1600 | 406.987 | 60200
Total | 260.003 | 27800 | 3130 | 376000
1/ Includes tinplate and terneplate; excludes used rails for rerolling and other uses and ships, boats, and other vessels for scrapping. Import valuation is on a Customs basis.
2/ Data are rounded to no more than three significant digits; may not add to totals shown.
Source: U.S. Census Bureau.

## Table 11
TABLE 11
U.S. IMPORTS OF IRON AND STEEL SCRAP AND OTHER
FERROUS PRODUCTS BY GRADE 1/ 2/
(Thousand metric tons and thousand dollars)
| December 2003 |  | Year to date
Item | Quantity | Value | Quantity | Value
No. 1 heavy melting steel | 0.918 | 75.594 | 14.637 | 1210
No. 2 heavy melting steel | 2.129 | 242.94 | 27.151 | 2590
No. 1 bundles | 22.881 | 2650 | 251.885 | 30300
No. 2 bundles | -- | -- | -- | --
Shredded steel scrap | 53.518 | 5430 | 912.358 | 92300
Borings, shovelings and turnings | 1.146 | 101.607 | 26.239 | 2510
Cut plate and structural | 9.508 | 1010 | 80.121 | 8270
Tinned iron or steel | (3/) | 66.209 | 12.815 | 1820
Remelting scrap ingots | -- | -- | 2.545 | 621.218
Cast iron | 62.245 | 3120 | 283.777 | 21300
Other iron and steel | 82.614 | 7460 | 1160 | 126000
Total carbon steel and cast iron | 235.341 | 20200 | 2770 | 287000
Stainless steel | 7.072 | 4630 | 81.021 | 49400
Other alloy steel | 17.59 | 3000 | 270.704 | 40000
Total stainless and alloy steel | 24.662 | 7630 | 351.725 | 89300
Total carbon, stainless, alloy steel and cast iron | 260.003 | 27800 | 3130 | 376000
Ships, boats, and other vessels for breaking up
(for scrapping) | -- | -- | (3/) | 4.518
Used rails for rerolling and other uses | 5.084 | 980.821 | 194.874 | 26900
Total scrap imports | 265.087 | 28800 | 3320 | 403000
Imports of manufactured ferrous products:
Pig iron < or = 0.5% phosphorus | 573.091 | 67500 | 4470 | 510000
Pig iron > 0.5% phosphorus | -- | -- | (3/) | 5.544
Alloy pig iron | (3/) | 29.299 | 149.154 | 17400
Total pig iron | 573.131 | 67500 | 4620 | 527000
Direct-reduced iron (DRI) | 95.675 | 10500 | 2010 | 195000
Spongy iron products, not DRI | 33.135 | 3400 | 36.539 | 6190
Granules for abrasive cleaning and other uses | 0.732 | 464.146 | 12.378 | 8120
Powders of alloy steel | 4.452 | 4140 | 45.3 | 46600
Other ferrous powders | 4.819 | 4430 | 72.805 | 61000
Total DRI, granules, powders | 138.813 | 22900 | 2170 | 317000
Grand total | 977.031 | 119000 | 10100 | 1250000
-- Zero.
1/ Import valuation is on a Customs basis.
2/ Data are rounded to no more than three significant digits; may not add to totals shown.
3/ Less than 1/2 unit.
Source: U.S. Census Bureau.

## Table 12
TABLE 12
U.S. RAW STEEL PRODUCTION, RAW STEEL CAPABILITY UTILIZATION,
AND CONTINUOUS CAST STEEL PRODUCTION 1/
| Raw steel production, |  | Raw steel capability |  | Continuous cast steel
| thousand metric tons |  | utilization, percent |  | production, percent
|  | Year |  | Year |  | Year
Period | Monthly | to date | Monthly | to date | Monthly | to date
2002:
January | 7300 | 7300 | 84.5 | 84.5 | 97.1 | 97.1
February | 6900 | 14200 | 88.4 | 86.6 | 97.3 | 97.2
March | 7490 | 21700 | 86.7 | 86.6 | 96.8 | 96.9
April | 7450 | 29300 | 90.3 | 87.3 | 96.7 | 96.9
May | 7620 | 37000 | 89.4 | 87.7 | 96.8 | 96.9
June | 7630 | 44700 | 92.5 | 89.3 | 96.8 | 96.9
July | 7720 | 52500 | 86.8 | 89 | 97.5 | 97
August | 8090 | 60700 | 91 | 89.3 | 97.1 | 97
September | 8090 | 69000 | 94 | 90.2 | 97.1 | 97
October | 8180 | 77200 | 90.8 | 90.2 | 97.1 | 97
November | 7570 | 84700 | 86.8 | 89.9 | 97.2 | 97
December | 7560 | 92200 | 83.9 | 89.4 | 97 | 97
2003:
January | 7820 | 7820 | 83.1 | 83.1 | 97.1 | 97.1
1/ Data are rounded to no more than three significant digits.
Source: American Iron and Steel Institute.

## Table 13
TABLE 13
COMPOSITE PRICES FOR NO. 1 HEAVY MELTING STEEL SCRAP AND PIG IRON
| American Metal Market |  | Iron Age |  | Iron Age
| No. 1 HMS |  | No. 1 HMS |  | Pig Iron
Period | $/lt | $/t | $/lt | $/t | $/lt | $/t
2002:
January | 69.97 | 68.86493 | 70.915 | 69.79501 | 128.015 | 125.9932
February | 65 | 63.97342 | 64.8 | 63.77658 | 123.44 | 121.4905
March | 82.09 | 80.79351 | 78.71 | 77.4669 | 132.59 | 130.4959
April | 92.03 | 90.57653 | 86.77 | 85.3996 | 133.81 | 131.6967
May | 101.53 | 99.92649 | 97.17 | 95.63535 | 140.72 | 138.4975
June | 101.6 | 99.99538 | 97 | 95.46803 | 148.08 | 145.7413
July | 101.67 | 100.0643 | 96.83 | 95.30072 | 149.86 | 147.4932
August | 101.67 | 100.0643 | 97.88 | 96.33414 | 149.86 | 147.4932
September | 103.62 | 101.9835 | 99.13 | 97.56439 | 149.86 | 147.4932
October | 103.12 | 101.4914 | 98.33 | 96.77703 | 149.86 | 147.4932
November | 97.25 | 95.71409 | 93.87 | 92.38747 | 149.86 | 147.4932
December | 97 | 95.46803 | 94.1 | 92.61384 | 138.72 | 136.5291
Average | 93.05 | 91.58 | 89.63 | 88.21 | 141.22 | 138.99
2003:
January | 106.41 | 104.7294 | 105.79 | 104.1192 | 159.77 | 157.24
Note: Long tons = lt; metric tons = t.