## Text
Iron and Steel Scrap in June 2003
This workbook includes an embedded Word document and 13 tables (See tabs below).
This icon is linked to an embedded text document.

## Table 1
TABLE 1
IRON AND STEEL SCRAP, PIG IRON, AND DIRECT-REDUCED IRON STATISTICS FOR STEEL PRODUCERS1, 2
(Thousand metric tons)
| June 2003 |  |  | Year to datep
|  | Electric |  |  | Electric
| Integrated | furnace | Total for | Integrated | furnace | Total for
| steel | steel | steel | steel | steel | steel
| producers3 | producers4 | producers | producers3 | producers4 | producers
Scrap:
Receipts from dealers and other sources | 1080 | 2460 | 3540 | 5910 | 15300 | 21200
Receipts from other own company plants | W | W | 159.302 | W | W | 949.599
Production recirculating scrap | 711.082 | 358.149 | 1070 | 4100 | 2250 | 6350
Production obsolete scrap | 9.677 | 2.127 | 11.804 | 66.389 | 13.366 | 79.754
Consumption (by type of furnace):
Blast furnace | (5) | -- | (5) | (5) | -- | (5)
Basic oxygen process | W | W | 1190 | W | W | 7280
Electric furnace | W | W | 3440 | W | W | 20500
Other (including air furnace)6 | (5) | -- | (5) | (5) | -- | (5)
Total consumption | 1640 | 3000 | 4630 | 9540 | 18200 | 27800
Shipments | 130.349 | 2.709 | 133.058 | 785.096 | 18.577 | 803.673
Stocks end of month | 2210 | 2030 | 4240 | XX | XX | XX
Pig iron (includes hot metal):
Receipts | 654.585 | 117.091 | 771.676 | 3890 | 616.635 | 4510
Production | W | W | 2710 | W | W | 16300
Consumption (by type of furnace):
Basic oxygen process | W | W | 3380 | W | W | 20300
Direct castings7 | (5) | (5) | (5) | (5) | (5) | (5)
Electric furnace | W | W | (5) | W | W | (5)
Total consumption | 3310 | 75.645 | 3380 | 19800 | 467.415 | 20300
Shipments | (8) | (8) | (8) | (8) | (8) | (8)
Stocks end of month | W | W | 542.125 | XX | XX | XX
Direct-reduced iron:9
Receipts | 47.311 | 65.638 | 112.949 | 579.605 | 345.54 | 925.145
Production | W | -- | W | 52.858 | -- | 52.858
Total consumption | 65.491 | 71.913 | 137.405 | 650.815 | 388.103 | 1040
Shipments | 0.982 | -- | 0.982 | 6.77 | -- | 6.77
Stocks end of month | 156.822 | 67.954 | 224.776 | XX | XX | XX
pPreliminary. W Withheld to avoid disclosing company proprietary data; included in "Total for steel producers" and/or "Total consumption." XX Not applicable. -- Zero.
1Data are rounded to no more than three significant digits; may not add to totals shown.
2Includes manufacturers of raw steel that also produce steel castings. June 2003 data are based on returns from 46% of monthly respondents, representing 34% of scrap consumption during this month, and estimates for nonrespondents of this survey.
3Includes data for electric furnaces operated by integrated steel producers.
4Includes minimill and specialty steel producers; includes data for other furnaces operated by these steel producers.
5Withheld to avoid disclosing company proprietary data; included in "Consumption: Basic oxygen process."
6Includes vacuum melting furnaces and miscellaneous uses.
7Includes ingot molds and stools.
8Withheld to avoid disclosing company proprietary data.
9Includes direct-reduced iron, hot-briquetted iron, and iron carbide. Domestic production data are included in "Receipts."

## Table 2
TABLE 2
RECEIPTS FROM OUTSIDE SOURCES, PRODUCTION, CONSUMPTION, AND STOCKS OF IRON AND STEEL SCRAP, BY GRADE, FOR STEEL PRODUCERS1, 2
(Thousand metric tons)
| June 2003 |  |  |  | Year to datep
| Receipts of scrap | Production of home |  |  | Receipts of scrap | Production of home
| from brokers, | scrap (recirculating | Consumption of |  | from brokers, | scrap (recirculating | Consumption of
| dealers, and other | scrap resulting from | purchased and | Ending | dealers, and other | scrap resulting from | purchased and
Item | outside sources | current operations) | home scrap3 | stocks | outside sources | current operations) | home scrap3
Carbon steel:
Low-phosphorus plate and
punchings | 26.957 | W | 29.848 | 15.392 | 161.85 | W | 165.554
Cut structural and plate | 363.594 | 60.389 | 408.843 | 282.84 | 2160 | 423.198 | 2490
No. 1 heavy melting steel | 456.997 | 262.147 | 739.278 | 552.68 | 2470 | 1600 | 4310
No. 2 heavy melting steel | 433.572 | 36.599 | 491.608 | 410 | 2710 | 253.196 | 2950
No. 1 and electric furnace
bundles | 417.715 | W | 514.032 | 360.169 | 2420 | W | 3120
No. 2 and all other bundles | 74.113 | W | 76.101 | 39.191 | 429.979 | W | 450.027
Electric furnace 1 foot and
under (not bundles) | (4) | W | W | W | (4) | W | W
Railroad rails | 24.641 | W | 30.314 | 13.143 | 135.452 | W | 168.273
Turnings and borings | 170.563 | 5.058 | 171.425 | 150.372 | 1060 | 30.01 | 1090
Slag scrap | 85.288 | 161.385 | 191.55 | 165.779 | 436.009 | 854.963 | 1070
Shredded and fragmentized | 719.84 | W | 839.316 | 461.965 | 4400 | W | 5080
No. 1 busheling | 375.418 | 18.605 | 411.199 | 261.304 | 2360 | 74.553 | 2450
Steel cans (post consumer) | 16.083 | W | 21.394 | W | 113.36 | W | 140.448
All other carbon steel scrap | 152.625 | 202.253 | 358.19 | 357.187 | 1050 | 1190 | 2180
Stainless steel scrap | 52.442 | 24.055 | 79.061 | 39.153 | 387.769 | 131.907 | 546.813
Alloy steel scrap | 11.093 | 39.906 | 52.054 | 41.198 | 68.31 | 245.569 | 314.846
Ingot mold and stool scrap | W | 9.959 | 5.39 | 18.033 | W | 59.644 | 33.541
Machinery and cupola cast iron | W | W | W | W | W | W | W
Cast iron borings | 18.841 | W | 23.058 | 18.315 | 144.372 | W | 143.748
Motor blocks | W | -- | W | W | W | -- | W
Other iron scrap | 43.948 | 33.481 | 66.11 | W | 162.558 | 181.992 | 316.627
Other mixed scrap | 91.992 | 27.298 | 112.856 | 585.119 | 511.778 | 173.503 | 677.385
Total | 3540 | 1070 | 4630 | 4240 | 21200 | 6350 | 27800
pPreliminary. W Withheld to avoid disclosing company proprietary data; included in "Total." -- Zero.
1Data are rounded to no more than three significant digits; may not add to totals shown.
2Includes manufacturers of raw steel that also produce steel castings.
3Includes recirculating scrap and home-generated obsolete scrap.
4Less than 1/2 unit.

## Table 3
TABLE 3
RECEIPTS FROM OUTSIDE SOURCES, PRODUCTION, AND CONSUMPTION OF IRON AND STEEL SCRAP,
BY REGION AND STATE, FOR STEEL PRODUCERS1, 2
(Thousand metric tons)
| June 2003 |  |  | Year to datep
| Receipts of scrap | Production of home |  | Receipts of scrap | Production of home
| from brokers, | scrap (recirculating | Consumption of | from brokers, | scrap (recirculating | Consumption of
| dealers, and other | scrap resulting from | purchased and | dealers, and other | scrap resulting from | purchased and
Region and State | outside sources | current operations) | home scrap3 | outside sources | current operations) | home scrap3
Mid-Atlantic and New England:
New Jersey, New York,
Pennsylvania | 367.439 | 172.826 | 587.624 | 2370 | 1040 | 3650
North Central:
Illinois and Indiana | 499.855 | 379.055 | 870.23 | 2790 | 2240 | 4950
Iowa, Minnesota, Missouri,
Nebraska, Wisconsin | 194.458 | 13.749 | 199.486 | 1280 | 98.917 | 1340
Michigan | 226.525 | 116.621 | 225.207 | 1150 | 562.28 | 1330
Ohio | 386.464 | 109.441 | 484.609 | 2470 | 692.779 | 3130
Total | 1310 | 618.866 | 1780 | 7690 | 3590 | 10700
South Atlantic:
Delaware, Maryland, Virginia,
West Virginia | 181.202 | 69.805 | 249.233 | 1020 | 421.206 | 1440
Florida, Georgia, North
Carolina, South Carolina | 296.524 | 24.676 | 327.437 | 1770 | 169.993 | 1940
Total | 477.726 | 94.481 | 576.67 | 2790 | 591.199 | 3380
South Central:
Alabama, Kentucky,
Mississippi, Tennessee | 463.619 | 54.401 | 513.257 | 2660 | 315 | 3070
Arkansas, Louisiana,
Oklahoma, Texas | 587.196 | 68.32 | 772.776 | 3690 | 461.627 | 4540
Total | 1050 | 122.721 | 1290 | 6350 | 776.627 | 7610
Mountain and Pacific:
Arizona, California, Colorado,
Oregon, Utah, Washington | 333.545 | 60.338 | 403.115 | 2010 | 349.832 | 2400
Grand total | 3540 | 1070 | 4630 | 21200 | 6350 | 27800
pPreliminary.
1Data are rounded to no more than three significant digits; may not add to totals shown.
2Includes manufacturers of raw steel that also produce steel castings.
3Includes recirculating scrap and home-generated obsolete scrap.

## Table 4
TABLE 4
RECEIPTS OF IRON AND STEEL SCRAP, BY REGION AND GRADE, FOR STEEL PRODUCERS1, 2, 3, 4
(Thousand metric tons)
| June 2003 |  |  |  |  | Year to datep
| Mid-Atlantic |  |  |  | Mountain | Mid-Atlantic |  |  |  | Mountain
| and | North | South | South | and | and | North | South | South | and
Item | New England | Central | Atlantic | Central | Pacific | New England | Central | Atlantic | Central | Pacific
Carbon steel:
Low-phosphorus plate and
punchings | 13.077 | 4.375 | W | 6.011 | 3.131 | 77.442 | 26.258 | W | 41.276 | 14.697
Cut structural and plate | 41.887 | 110.711 | 88.74 | 88.632 | 33.624 | 267.304 | 719.689 | 524.538 | 443.604 | 201.582
No. 1 heavy melting steel | 43.77 | 144.852 | 43.744 | 175.687 | 48.944 | 256.811 | 662.422 | 242.538 | 988.323 | 320.992
No. 2 heavy melting steel | 7.567 | 174.309 | 50.103 | 150.052 | 51.541 | 45.415 | 1020 | 336.907 | 987.274 | 319.501
No. 1 and electric furnace
bundles | 26.187 | 314.642 | 21.618 | 46.402 | 8.867 | 161.552 | 1770 | 130.777 | 302.397 | 49.521
No. 2 and all other bundles | 8.378 | 35.231 | 1.912 | 18.422 | 10.17 | 52.804 | 203.522 | 10.086 | 107.792 | 55.776
Electric furnace 1 foot and
under (not bundles) | -- | (5) | -- | -- | -- | -- | (5) | -- | -- | --
Railroad rails | W | W | 1.647 | 15.683 | W | W | W | 9.879 | 78.016 | W
Turnings and borings | 23.021 | 41.151 | 29.775 | 71.317 | 5.299 | 151.268 | 224.677 | 157.673 | 489.177 | 34.082
Slag scrap | 17.782 | 32.966 | 8.619 | 25.452 | W | 106.96 | 108.739 | 41.773 | 175.724 | W
Shredded and fragmentized | 40.007 | 156.664 | 182.758 | 246.056 | 94.354 | 247.384 | 1020 | 1070 | 1500 | 568.298
No. 1 busheling | 43.642 | 146.513 | 27.133 | 151.918 | 6.211 | 310.615 | 935.769 | 160.075 | 905.15 | 43.351
Steel cans (post consumer) | 3.366 | W | W | W | W | 24.07 | W | W | W | W
All other carbon steel scrap | 39.464 | 74.21 | 12.326 | 21.68 | W | 221.067 | 601.218 | 41.274 | 145.338 | W
Stainless steel scrap | 40.429 | 12.013 | -- | -- | -- | 321.576 | 66.193 | -- | -- | --
Alloy steel scrap | 6.686 | W | -- | W | -- | 41.786 | W | -- | W | --
Ingot mold and stool scrap | -- | W | -- | -- | -- | 1.519 | -- | -- | -- | --
Machinery and cupola cast iron | -- | -- | -- | W | -- | 6.208 | 22.104 | 2.29 | W | --
Cast iron borings | W | W | W | 6.283 | -- | W | W | W | 51.415 | --
Motor blocks | -- | -- | W | -- | (5) | -- | -- | W | -- | (5)
Other iron scrap | W | 25.129 | W | 2.436 | W | W | 56.391 | W | 14.489 | W
Other mixed scrap | W | W | 1.103 | 20.94 | W | W | W | 5.663 | 97.886 | W
Total | 367.44 | 1310 | 477.727 | 1050 | 333.509 | 2370 | 7690 | 2790 | 6350 | 2010
pPreliminary. W Withheld to avoid disclosing company proprietary data; included in "Total." -- Zero.
1Scrap received from brokers, dealers, and other outside sources.
2A breakout of the States within each region is provided in Table 3.
3Includes manufacturers of raw steel that also produce steel castings.
4Data are rounded to no more than three significant digits; may not add to totals shown.
5Less than 1/2 unit.

## Table 5
TABLE 5
CONSUMPTION OF IRON AND STEEL SCRAP BY REGION AND GRADE, FOR STEEL PRODUCERS1, 2, 3
(Thousand metric tons)
| June 2003 |  |  |  |  | Year to datep
| Mid-Atlantic |  |  |  | Mountain | Mid-Atlantic |  |  |  | Mountain
| and | North | South | South | and | and | North | South | South | and
Item | New England | Central | Atlantic | Central | Pacific | New England | Central | Atlantic | Central | Pacific
Carbon steel:
Low-phosphorus plate and
punchings | 13.292 | 5.019 | W | W | 3.942 | 77.456 | 30.158 | W | W | 16.922
Cut structural and plate | 64.181 | 110.883 | 118.83 | 81.242 | 33.707 | 392.251 | 731.073 | 705.935 | 459.664 | 202.083
No. 1 heavy melting steel | 84.997 | 265.838 | 75.78 | 205.301 | 107.362 | 511.282 | 1480 | 429.088 | 1290 | 600.803
No. 2 heavy melting steel | 13.986 | 180.125 | 57.643 | 185.776 | 54.077 | 86.65 | 1050 | 378.926 | 1110 | 334.72
No. 1 and electric furnace
bundles | 35.485 | 382.713 | 26.118 | 61.534 | 8.182 | 216.648 | 2360 | 154.386 | 337.497 | 48.144
No. 2 and all other bundles | 9.3 | 33.022 | 2.442 | 19.2 | 12.138 | 57.432 | 204.008 | 11.147 | 117.34 | 60.1
Electric furnace 1 foot and
under (not bundles) | -- | 10.065 | -- | -- | -- | -- | 60.994 | -- | -- | --
Railroad rails | W | W | 1.239 | 18.214 | W | W | W | 7.435 | 91.532 | W
Turnings and borings | 28.772 | 48.758 | 23.401 | 64.214 | 6.28 | 183.065 | 253.384 | 155.849 | 460.886 | 36.708
Slag scrap | 26.955 | 97.019 | 15.082 | 52.016 | W | 171.995 | 495.193 | 74.939 | 320.741 | W
Shredded and fragmentized | 75.146 | 165.447 | 192.087 | 308.848 | 97.787 | 453.446 | 1080 | 1120 | 1840 | 588.895
No. 1 busheling | 54.388 | 153.379 | 27.693 | 168.82 | 6.92 | 349.889 | 964.251 | 166.61 | 914.074 | 58.786
Steel cans (post consumer) | 6.085 | W | W | W | W | 35.856 | W | W | W | W
All other carbon steel scrap | 67.854 | 186.61 | 23.614 | 72.147 | W | 389.343 | 1220 | 110.711 | 411.61 | W
Stainless steel scrap | 60.573 | 18.488 | -- | -- | -- | 442.109 | 104.704 | -- | -- | --
Alloy steel scrap | 17.325 | 32.511 | -- | W | -- | 103.424 | 197.053 | -- | W | --
Ingot mold and stool scrap | 3.645 | 1.09 | -- | 0.654 | -- | 22.481 | 6.984 | -- | 4.076 | --
Machinery and cupola cast iron | (4) | -- | -- | W | -- | 3.498 | 21.292 | 2.29 | W | --
Cast iron borings | W | W | W | 8.288 | -- | W | W | W | 54.15 | --
Motor blocks | (4) | -- | W | -- | -- | -- | -- | W | -- | (4)
Other iron scrap | W | 37.772 | W | 4.479 | W | W | 152.874 | W | 25.225 | W
Other mixed scrap | W | 25.057 | 1.526 | 21.557 | W | W | 180.4 | 7.575 | 103.852 | W
Total | 587.626 | 1780 | 576.669 | 1290 | 403.115 | 3650 | 10700 | 3380 | 7610 | 2400
pPreliminary. W Withheld to avoid disclosing company proprietary data; included in "Total." -- Zero.
1Data are rounded to no more than three significant digits; may not add to totals shown.
2A breakout of the States within each region is provided in Table 3.
3Includes manufacturers of raw steel that also produce steel castings.
4Less than 1/2 unit.

## Table 6
TABLE 6
U.S. EXPORTS OF IRON AND STEEL SCRAP BY SELECTED REGION AND COUNTRY1, 2
(Thousand metric tons and thousand dollars)
| May 2003 |  | Year to date
Region and country | Quantity | Value | Quantity | Value
North America and South America:
Bermuda | 8 | 59.496 | 8 | 59.496
Canada | 87.764 | 12500 | 449.333 | 61200
Guatemala | (3) | 20.829 | 2.817 | 313.409
Mexico | 106.608 | 14700 | 659.537 | 84900
Turks and Caicos Islands | (3) | 33.863 | 2.922 | 308.277
Other | 2.189 | 329.427 | 5.63 | 1270
Total | 204.561 | 27700 | 1130 | 148000
Africa, Europe, Middle East:
Belgium | 1.926 | 324.83 | 7.091 | 1680
Egypt | -- | -- | 6.369 | 318.464
Finland | 5.424 | 4040 | 35.65 | 26000
Italy | 26.171 | 4240 | 60.338 | 14500
Netherlands | 0.954 | 294.644 | 9.756 | 5690
Portugal | 5.187 | 596.579 | 15.243 | 1810
Spain | 0.773 | 105.403 | 39.198 | 21900
Switzerland | 29.332 | 648.86 | 29.581 | 805.063
Turkey | 63.475 | 8910 | 355.648 | 43500
United Kingdom | 0.738 | 665.698 | 12.842 | 5140
Other | 1.087 | 595.612 | 3.528 | 2050
Total | 135.067 | 20400 | 575.244 | 123000
Asia, Australia, Oceania:
China | 325.573 | 77900 | 1150 | 226000
Hong Kong | 2.672 | 1160 | 10.195 | 3450
India | 2.692 | 1810 | 31.545 | 5000
Japan | 4.005 | 5130 | 18.453 | 12100
Korea, Republic of | 213.592 | 34100 | 1120 | 152000
Malaysia | 107.873 | 16600 | 206.555 | 25500
Singapore | (3) | 39.297 | 3.501 | 415.975
Taiwan | 7.028 | 6530 | 166.06 | 36700
Thailand | 82.191 | 10300 | 221.216 | 28800
Vietnam | (3) | 229.851 | 4.122 | 1560
Other | 1.274 | 247.908 | 5.07 | 1330
Total | 746.9 | 154000 | 2930 | 493000
Grand total | 1090 | 202000 | 4640 | 765000
-- Zero.
1Includes tinplate and terneplate; excludes used rails for rerolling and other uses and ships, boats and other vessels for scrapping. Export valuation is on a free alongside ship basis.
2Data are rounded to no more than three significant digits; may not add to totals shown.
3Less than 1/2 unit.
Source: U.S. Census Bureau.

## Table 7
TABLE 7
U.S. EXPORTS OF IRON AND STEEL SCRAP BY REGION AND SELECTED CUSTOMS DISTRICT1, 2, 3
(Thousand metric tons and thousand dollars)
| May 2003 |  | Year to date
Region and customs district | Quantity | Value | Quantity |  | Value
Canadian-U.S. Border:
Buffalo, NY | 9.741 | 2230 | 51.215 |  | 11900
Detroit, MI | 19.638 | 3150 | 100.812 |  | 14800
Duluth, MN | 8.145 | 924.395 | 27.215 |  | 3270
Great Falls, MT | 1.767 | 178.528 | 6.748 |  | 729.882
Ogdensburg, NY | 1.409 | 641.126 | 9.016 |  | 3260
Pembina, ND | 10.768 | 1170 | 80.693 |  | 8660
Other4 | (5) | 93.706 | 1.555 | r | 908.983 | r
Total | 51.648 | 8380 | 277.254 |  | 43500
East Coast:
Baltimore, MD | 19.69 | 4000 | 21.247 |  | 4790
Boston, MA | 37.241 | 4370 | 249.966 |  | 29800
Miami, FL | 4.75 | 3510 | 22.669 |  | 6550
New York, NY | 188.913 | 37000 | 731.082 |  | 128000
Norfolk, VA | 1.883 | 1140 | 82.974 |  | 13800
Philadelphia, PA | 25.119 | 3810 | 172.629 |  | 24000
Portland, ME | 25.929 | 3740 | 100.693 |  | 13900
Providence, RI | 41.75 | 6060 | 148.122 |  | 19700
Savannah, GA | 3.138 | 1390 | 12.34 |  | 4410
St. Albans, VT | 2.193 | 744.736 | 9.449 |  | 2780
Other | 37.251 | 4900 | 177.185 | r | 20700 | r
Total | 387.857 | 70600 | 1730 |  | 268000
Gulf Coast and Mexican-U.S.
Border (includes Caribbean territories):
Houston-Galveston, TX | 7.964 | 6350 | 40.103 |  | 22700
Laredo, TX | 34.26 | 5470 | 179.657 |  | 27300
New Orleans, LA | 87.623 | 12100 | 212.302 |  | 56100
Nogales, AZ | 5.334 | 659.983 | 19.274 |  | 1270
San Juan, PR | 5.187 | 596.579 | 28.097 |  | 3640
Tampa, FL | 47.507 | 6930 | 170.026 |  | 22400
Other | -- | -- | (5) |  | 294.809
Total | 188.054 | 32100 | 649.847 |  | 134000
West Coast and Hawaii:
Columbia-Snake, OR | 32.143 | 5150 | 177.593 |  | 24700
Honolulu, HI, and Anchorage, AK | 42.18 | 7390 | 64.663 |  | 11100
Los Angeles, CA | 253.589 | 49200 | 969.265 |  | 160000
San Diego, CA | 7.442 | 888.952 | 51.758 |  | 4100
San Francisco, CA | 107.342 | 20100 | 487.551 |  | 77100
Seattle, WA | 16.452 | 8330 | 230.102 |  | 42500
Total | 459.148 | 91000 | 1980 |  | 319000
Grand total | 1090 | 202000 | 4640 |  | 765000
r Revised; unspecified group of Customs districts differs from that in the previous report. -- Zero.
1Re-export activity for May 2003 amounted to 1,110 metric tons valued at $263,000.
2Includes tinplate and terneplate; excludes used rails for rerolling and other uses and ships, boats and other vessels for scrapping. Export valuation is on a free alongside ship basis.
3Data are rounded to no more than three significant digits; may not add to totals shown.
4Includes Code 70, which is for low-valued exports from the United States to Canada.
5Less than 1/2 unit.
Source: U.S. Census Bureau.

## Table 8
TABLE 8
U.S. EXPORTS OF IRON AND STEEL SCRAP AND OTHER FERROUS PRODUCTS BY GRADE1, 2
(Thousand metric tons and thousand dollars)
| May 2003 |  | Year to date
Item | Quantity | Value | Quantity | Value
No. 1 heavy melting steel | 190.199 | 27200 | 824.769 | 106000
No. 2 heavy melting steel | 17.912 | 2910 | 166.726 | 21100
No. 1 bundles | 12.24 | 1560 | 65.076 | 8350
No. 2 bundles | 2.46 | 296.633 | 12.299 | 1450
Shredded steel scrap | 371.11 | 53200 | 1550 | 204000
Borings, shovelings and turnings | 8.607 | 665.544 | 48.267 | 3700
Cut plate and structural | 105.544 | 18100 | 325.74 | 45300
Tinned iron or steel | 4.772 | 851.14 | 138.08 | 20000
Remelting scrap ingots | 0.529 | 544.871 | 2.836 | 2610
Cast iron | 73.91 | 12200 | 355.348 | 51100
Other iron and steel | 171.868 | 17400 | 481.595 | 51000
Total carbon steel and cast iron | 959.151 | 135000 | 3970 | 514000
Stainless steel | 31.788 | 27400 | 246.867 | 146000
Other alloy steel | 95.589 | 39700 | 419.129 | 104000
Total stainless and alloy steel | 127.377 | 67200 | 665.996 | 250000
Total carbon, stainless, alloy steel and cast iron | 1090 | 202000 | 4640 | 765000
Ships, boats, and other vessels for
breaking up (for scrapping) | 24.563 | 1290 | 25.863 | 1500
Used rails for rerolling and other uses | 2.397 | 667.852 | 10.896 | 3160
Total scrap exports | 1110 | 204000 | 4670 | 769000
Exports of manufactured ferrous products:
Pig iron < or = 0.5% phosphorus | 0.677 | 131.304 | 6.645 | 942.667
Pig iron > 0.5% phosphorus | 1.107 | 97.285 | 1.107 | 97.285
Alloy pig iron | (3) | 9.625 | 0.885 | 103.742
Total pig iron | 1.894 | 238.214 | 8.962 | 1140
Direct-reduced iron (DRI) | -- | -- | 3.899 | 422.865
Spongy iron products, not DRI | (3) | 110.642 | 1.228 | 934.299
Granules for abrasive cleaning and other uses | 1.429 | 1010 | 9.261 | 5920
Powders of alloy steel | 1.018 | 1170 | 5.61 | 5430
Other ferrous powders | 3.191 | 3390 | 18.597 | 21000
Total DRI, granules, powders | 5.638 | 5670 | 39.062 | 33700
Grand total | 1120 | 210000 | 4720 | 804000
-- Zero.
1Export valuation is on a free alongside ship basis.
2Data are rounded to no more than three significant digits; may not add to totals shown.
3Less than 1/2 unit.
Source: U.S. Census Bureau.

## Table 9
TABLE 9
U.S. IMPORTS FOR CONSUMPTION OF IRON AND STEEL SCRAP
BY SELECTED COUNTRY1, 2
(Thousand metric tons and thousand dollars)
| May 2003 |  | Year to date
Country | Quantity | Value | Quantity | Value
Brazil | -- | -- | 22.39 | 2610
Canada | 202.897 | 24900 | 954.076 | 117000
Dominican Republic | 5.539 | 662.025 | 17.905 | 1970
Mexico | 9.88 | 3100 | 31.888 | 14800
Russia | 29.3 | 4130 | 60.517 | 7490
Sweden | 47.637 | 6750 | 131.696 | 17200
United Kingdom | -- | -- | 316.489 | 44300
Other | 0.583 | 294.351 | 5.872 | 3820
Total | 295.895 | 39800 | 1540 | 209000
-- Zero
1Includes tinplate and terneplate; excludes used rails for rerolling and other uses and ships, boats, and other vessels for scrapping. Import valuation is on a Customs basis.
2Data are rounded to no more than three significant digits; may not add to totals shown.
Source: U.S. Census Bureau.

## Table 10
TABLE 10
U.S. IMPORTS FOR CONSUMPTION OF IRON AND STEEL SCRAP
BY SELECTED CUSTOMS DISTRICT1, 2
(Thousand metric tons and thousand dollars)
| May 2003 |  | Year to date
Customs district | Quantity | Value | Quantity | Value
Buffalo, NY | 33.32 | 5730 | 131.81 | 22400
Charleston, SC | 76.937 | 10900 | 560.924 | 75600
Chicago, IL | 5.339 | 259.944 | 13.37 | 1040
Detroit, MI | 120.388 | 14100 | 515.398 | 60000
Great Falls, MT | 4.103 | 536.506 | 12.849 | 1660
Laredo, TX | 2.538 | 1650 | 15.377 | 9650
Mobile, AL | 5.539 | 662.025 | 17.795 | 1820
Ogdenburg, NY | 1.373 | 361.417 | 7.7 | 1470
Seattle, WA | 37.299 | 3520 | 171.195 | 15300
San Diego, CA | 5.966 | 997.627 | 9.849 | 2890
Other | 3.034 | 1140 | 84.566 | 16900
Total | 295.836 | 39800 | 1540 | 209000
1Includes tinplate and terneplate; excludes used rails for rerolling and other uses and ships, boats, and other vessels for scrapping. Import valuation is on a Customs basis.
2Data are rounded to no more than three significant digits; may not add to totals shown.
Source: U.S. Census Bureau.

## Table 11
TABLE 11
U.S. IMPORTS OF IRON AND STEEL SCRAP AND OTHER
FERROUS PRODUCTS BY GRADE1, 2
(Thousand metric tons and thousand dollars)
| May 2003 |  | Year to date
Item | Quantity | Value | Quantity | Value
No. 1 heavy melting steel | 1.079 | 90.853 | 5.653 | 514.234
No. 2 heavy melting steel | -- | -- | (3) | 43.689
No. 1 bundles | 60.831 | 8070 | 169.461 | 23100
No. 2 bundles | -- | -- | -- | --
Shredded steel scrap | 60.626 | 7690 | 432.374 | 54300
Borings, shovelings and turnings | 1.294 | 101.32 | 11.341 | 931.793
Cut plate and structural | 11.501 | 1500 | 39.048 | 5050
Tinned iron or steel | 1.053 | 142.951 | 10.87 | 1640
Remelting scrap ingots | -- | -- | (3) | 548.609
Cast iron | 25.002 | 1970 | 109.443 | 10300
Other iron and steel | 118.948 | 14400 | 670.266 | 80000
Total carbon steel and cast iron | 280.334 | 33900 | 1450 | 176000
Stainless steel | 6.145 | 3700 | 29.532 | 19900
Other alloy steel | 9.357 | 2190 | 61.961 | 12400
Total stainless and alloy steel | 15.502 | 5890 | 91.493 | 32300
Total carbon, stainless, alloy steel and cast iron | 295.836 | 39800 | 1540 | 209000
Ships, boats, and other vessels for
breaking up (for scrapping) | (3) | 3.242 | (3) | 8.882
Used rails for rerolling and other uses | 2.054 | 356.053 | 80.155 | 15800
Total scrap imports | 297.891 | 40200 | 1620 | 225000
Imports of manufactured ferrous products:
Pig iron < or = 0.5% phosphorus | 365.029 | 53400 | 1380 | 178000
Pig iron > 0.5% phosphorus | -- | -- | -- | --
Alloy pig iron | -- | -- | (3) | 13.125
Total pig iron | 365.05 | 53400 | 1380 | 178000
Direct-reduced iron (DRI) | 235.228 | 27800 | 736.602 | 83500
Spongy iron products, not DRI | (3) | 164.146 | (3) | 594.043
Granules for abrasive cleaning and other uses | 1.754 | 1050 | 6.405 | 3920
Powders of alloy steel | 4.243 | 3940 | 20.294 | 20000
Other ferrous powders | 11.388 | 5340 | 32.894 | 23300
Total DRI, granules, powders | 252.791 | 38300 | 796.86 | 131000
Grand total | 915.732 | 132000 | 3790 | 534000
-- Zero.
1Import valuation is on a Customs basis.
2Data are rounded to no more than three significant digits; may not add to totals shown.
3Less than 1/2 unit.
Source: U.S. Census Bureau.

## Table 12
TABLE 12
U.S. RAW STEEL PRODUCTION, RAW STEEL CAPABILITY UTILIZATION,
AND CONTINUOUS CAST STEEL PRODUCTION1
| Raw steel production, |  | Raw steel capability |  | Continuous cast steel
| thousand metric tons |  | utilization, percent |  | production, percent
|  | Year |  | Year |  | Year
Period | Monthly | to date | Monthly | to date | Monthly | to date
2002:
June | 7630 | 44400 | 92.5 | 89.3 | 96.8 | 96.9
July | 7720 | 52100 | 86.8 | 89 | 97.5 | 97
August | 8090 | 60200 | 91 | 89.3 | 97.1 | 97
September | 8090 | 68300 | 94 | 90.2 | 97.1 | 97
October | 8180 | 76500 | 90.8 | 90.2 | 97.1 | 97
November | 7570 | 84000 | 86.8 | 89.9 | 97.2 | 97
December | 7560 | 91600 | 83.9 | 89.4 | 97 | 97
2003:
January | 7820 | 7820 | 83.1 | 83.1 | 97.1 | 97.1
February | 7420 | 15200 | 87.3 | 85.1 | 95.3 | 95.4
March | 8000 | 23200 | 85 | 84.9 | 96.8 | 96.8
April | 7890 | 31100 | 87.8 | 85.7 | 97.1 | 96.9
May | 7520 | 38600 | 81.1 | 84.7 | 97.1 | 97
June | 7740 | 46400 | 86.2 | 85.3 | 97 | 97.3
1Data are rounded to no more than three significant digits.
Source: American Iron and Steel Institute.

## Table 13
TABLE 13
COMPOSITE PRICES FOR NO. 1 HEAVY MELTING STEEL SCRAP AND PIG IRON
| American Metal Market |  | Iron Age |  | Iron Age
| No. 1 HMS |  | No. 1 HMS |  | Pig Iron
Period | $/lt | $/t | $/lt | $/t | $/lt | $/t
2002:
June | 101.6 | 99.99538 | 97 | 95.46803 | 148.08 | 145.7413
July | 101.67 | 100.0643 | 96.83 | 95.30072 | 149.86 | 147.4932
August | 101.67 | 100.0643 | 97.88 | 96.33414 | 149.86 | 147.4932
September | 103.62 | 101.9835 | 99.13 | 97.56439 | 149.86 | 147.4932
October | 103.12 | 101.4914 | 98.33 | 96.77703 | 149.86 | 147.4932
November | 97.25 | 95.71409 | 93.87 | 92.38747 | 149.86 | 147.4932
December | 97 | 95.46803 | 94.1 | 92.61384 | 138.72 | 136.5291
Average | 93.05 | 91.58 | 89.63 | 88.21 | 141.22 | 138.99
2003:
January | 106.41 | 104.7294 | 105.79 | 104.1192 | 159.77 | 157.24
February | 115.91 | 114.0794 | 116.21 | 114.3746 | 163.07 | 160.4946
March | 120.42 | 118.5182 | 121.83 | 119.9059 | 163.07 | 160.4946
April | 119.8 | 117.9079 | 115.92 | 114.09 | (1) | (1)
May | 109.04 | 107.32 | 107.38 | 105.68 | (1) | (1)
June | 106.13 | 104.45 | 104.57 | 102.92 | (1) | (1)
1There is currently no U.S. merchant market for domestic pig iron or DRI
Note: Long tons = lt; metric tons = t.