## Text
Iron and Steel Scrap in September 2003
This workbook includes an embedded Word document and 13 tables (See tabs below).
This icon is linked to an embedded text document.

## Table 1
TABLE 1
IRON AND STEEL SCRAP, PIG IRON, AND DIRECT-REDUCED IRON STATISTICS FOR STEEL PRODUCERS1, 2
(Thousand metric tons)
| September 2003 |  |  | Year to datep
|  | Electric |  |  | Electric
| Integrated | furnace | Total for | Integrated | furnace | Total for
| steel | steel | steel | steel | steel | steel
| producers3 | producers4 | producers | producers3 | producers4 | producers
Scrap:
Receipts from dealers and other sources | 1090 | 2400 | 3490 | 9080 | 22400 | 31500
Receipts from other own company plants | W | W | 164.23 | W | W | 1410
Production recirculating scrap | 652.877 | 349.661 | 1000 | 6020 | 3280 | 9310
Production obsolete scrap | 14.573 | 2.353 | 16.926 | 99.554 | 20.032 | 119.586
Consumption (by type of furnace):
Blast furnace | (5) | -- | (5) | (5) | -- | (5)
Basic oxygen process | W | W | 1210 | W | W | 10800
Electric furnace | W | W | 3400 | W | W | 30600
Other (including air furnace)6 | (5) | -- | (5) | (5) | -- | (5)
Total consumption | 1720 | 2890 | 4610 | 14600 | 26800 | 41400
Shipments | 109.553 | 36.29 | 145.844 | 1100 | 147.838 | 1240
Stocks end of month | 2040 | 1910 | 3950 | XX | XX | XX
Pig iron (includes hot metal):
Receipts | 729.497 | 111.279 | 840.776 | 6020 | 931.148 | 6950
Production | W | W | 2440 | W | W | 24200
Consumption (by type of furnace):
Basic oxygen process | W | W | 3190 | W | W | 30200
Direct castings7 | (5) | (5) | (5) | (5) | (5) | (5)
Electric furnace | W | W | (5) | W | W | (5)
Total consumption | 3100 | 89.086 | 3190 | 29500 | 706.961 | 30200
Shipments | (8) | (8) | (8) | (8) | (8) | (8)
Stocks end of month | W | W | 350.593 | XX | XX | XX
Direct-reduced iron:9
Receipts | 71.08 | 146.734 | 217.814 | 867.241 | 655.434 | 1520
Production | W | -- | W | 80.175 | -- | 80.175
Total consumption | 84.694 | 71.263 | 155.957 | 900.68 | 608.381 | 1510
Shipments | -- | -- | -- | 14.783 | -- | 14.783
Stocks end of month | 155.366 | 157.96 | 313.326 | XX | XX | XX
pPreliminary. W Withheld to avoid disclosing company proprietary data; included in "Total for steel producers" and/or "Total consumption." XX Not applicable. -- Zero.
1Data are rounded to no more than three significant digits; may not add to totals shown.
2Includes manufacturers of raw steel that also produce steel castings. September 2003 data are based on returns from 44% of monthly respondents, representing 31% of scrap consumption during this month, and estimates for nonrespondents of this survey.
3Includes data for electric furnaces operated by integrated steel producers.
4Includes minimill and specialty steel producers; includes data for other furnaces operated by these steel producers.
5Withheld to avoid disclosing company proprietary data; included in "Consumption: Basic oxygen process."
6Includes vacuum melting furnaces and miscellaneous uses.
7Includes ingot molds and stools.
8Withheld to avoid disclosing company proprietary data.
9Includes direct-reduced iron, hot-briquetted iron, and iron carbide. Domestic production data are included in "Receipts."

## Table 2
TABLE 2
RECEIPTS FROM OUTSIDE SOURCES, PRODUCTION, CONSUMPTION, AND STOCKS OF IRON AND STEEL SCRAP, BY GRADE, FOR STEEL PRODUCERS1, 2
(Thousand metric tons)
| September 2003 |  |  |  | Year to datep
| Receipts of scrap | Production of home |  |  | Receipts of scrap | Production of home
| from brokers, | scrap (recirculating | Consumption of |  | from brokers, | scrap (recirculating | Consumption of
| dealers, and other | scrap resulting from | purchased and | Ending | dealers, and other | scrap resulting from | purchased and
Item | outside sources | current operations) | home scrap3 | stocks | outside sources | current operations) | home scrap3
Carbon steel:
Low-phosphorus plate and
punchings | 26.545 | W | 59.732 | 118.953 | 242.771 | W | 308.186
Cut structural and plate | 356.136 | 75.08 | 451.159 | 276.802 | 3240 | 662.531 | 3820
No. 1 heavy melting steel | 414.584 | 171.566 | 596.586 | 405.599 | 3650 | 2180 | 6140
No. 2 heavy melting steel | 459.376 | 38.729 | 496.436 | 414.183 | 4060 | 366.415 | 4420
No. 1 and electric furnace
bundles | 390.672 | W | 520.477 | 282.506 | 3500 | W | 4650
No. 2 and all other bundles | 78.197 | W | 81.014 | 33.645 | 661.713 | W | 686.91
Electric furnace 1 foot and
under (not bundles) | (4) | W | W | W | 0.612 | W | W
Railroad rails | 21.689 | W | 23.537 | 12.032 | 203.792 | W | 250.242
Turnings and borings | 161.894 | 5.124 | 181.692 | 125.944 | 1540 | 43.302 | 1640
Slag scrap | 64.365 | 137.102 | 176.455 | 155.348 | 623.573 | 1230 | 1580
Shredded and fragmentized | 759.216 | W | 845.085 | 514.169 | 6700 | W | 7570
No. 1 busheling | 403.505 | 16.525 | 426.306 | 256.795 | 3530 | 127 | 3690
Steel cans (post consumer) | 19.759 | W | 52.171 | W | 170.17 | W | 243.263
All other carbon steel scrap | 138.958 | 165.864 | 330.879 | 305.153 | 1450 | 1710 | 3140
Stainless steel scrap | 49.98 | 18.995 | 75.286 | 42.278 | 561.232 | 192.475 | 793.911
Alloy steel scrap | 10.964 | 39.826 | 54.578 | 29.619 | 102.271 | 357.126 | 470.463
Ingot mold and stool scrap | W | 6.708 | 4.713 | 16.456 | W | 82.524 | 48.252
Machinery and cupola cast iron | W | W | W | W | W | W | W
Cast iron borings | 23.228 | W | 22.689 | 9.186 | 205.35 | W | 209.133
Motor blocks | W | -- | W | W | W | -- | W
Other iron scrap | 32.993 | 40.014 | 90.965 | W | 281.578 | 283.503 | 584.155
Other mixed scrap | 80.721 | 30.167 | 102.84 | 564.543 | 740.68 | 261.551 | 1010
Total | 3490 | 1000 | 4610 | 3950 | 31500 | 9310 | 41400
pPreliminary. W Withheld to avoid disclosing company proprietary data; included in "Total." -- Zero.
1Data are rounded to no more than three significant digits; may not add to totals shown.
2Includes manufacturers of raw steel that also produce steel castings.
3Includes recirculating scrap and home-generated obsolete scrap.
4Less than 1/2 unit.

## Table 3
TABLE 3
RECEIPTS FROM OUTSIDE SOURCES, PRODUCTION, AND CONSUMPTION OF IRON AND STEEL SCRAP,
BY REGION AND STATE, FOR STEEL PRODUCERS1, 2
(Thousand metric tons)
| September 2003 |  |  | Year to datep
| Receipts of scrap | Production of home |  | Receipts of scrap | Production of home
| from brokers, | scrap (recirculating | Consumption of | from brokers, | scrap (recirculating | Consumption of
| dealers, and other | scrap resulting from | purchased and | dealers, and other | scrap resulting from | purchased and
Region and State | outside sources | current operations) | home scrap3 | outside sources | current operations) | home scrap3
Mid-Atlantic and New England:
New Jersey, New York,
Pennsylvania | 365.901 | 168.911 | 575.477 | 3490 | 1550 | 5410
North Central:
Illinois and Indiana | 380.94 | 318.724 | 678.789 | 3870 | 3230 | 6950
Iowa, Minnesota, Missouri,
Nebraska, Wisconsin | 236.046 | 9.921 | 239.461 | 2030 | 131.705 | 2090
Michigan | 174.02 | 87.805 | 239.396 | 1620 | 808.461 | 2040
Ohio | 421.029 | 131.228 | 575.099 | 3710 | 1030 | 4750
Total | 1210 | 547.678 | 1730 | 11200 | 5200 | 15800
South Atlantic:
Delaware, Maryland, Virginia,
West Virginia | 178.296 | 75.477 | 261.849 | 1540 | 634.676 | 2210
Florida, Georgia, North
Carolina, South Carolina | 309.036 | 24.605 | 335.785 | 2700 | 244.457 | 2940
Total | 487.332 | 100.082 | 597.634 | 4250 | 879.133 | 5140
South Central:
Alabama, Kentucky,
Mississippi, Tennessee | 455.236 | 57.924 | 523.634 | 3940 | 484.68 | 4600
Arkansas, Louisiana,
Oklahoma, Texas | 642.666 | 66.952 | 800.412 | 5570 | 656.178 | 6810
Total | 1100 | 124.876 | 1320 | 9510 | 1140 | 11400
Mountain and Pacific:
Arizona, California, Colorado,
Oregon, Utah, Washington | 331.054 | 60.99 | 375 | 3030 | 542.589 | 3590
Grand total | 3490 | 1000 | 4610 | 31500 | 9310 | 41400
pPreliminary.
1Data are rounded to no more than three significant digits; may not add to totals shown.
2Includes manufacturers of raw steel that also produce steel castings.
3Includes recirculating scrap and home-generated obsolete scrap.

## Table 4
TABLE 4
RECEIPTS OF IRON AND STEEL SCRAP, BY REGION AND GRADE, FOR STEEL PRODUCERS1, 2, 3, 4
(Thousand metric tons)
| September 2003 |  |  |  |  | Year to datep
| Mid-Atlantic |  |  |  | Mountain | Mid-Atlantic |  |  |  | Mountain
| and | North | South | South | and | and | North | South | South | and
Item | New England | Central | Atlantic | Central | Pacific | New England | Central | Atlantic | Central | Pacific
Carbon steel:
Low-phosphorus plate and
punchings | 12.165 | 4.393 | W | 6.413 | 3.211 | 113.42 | 39.439 | W | 61.416 | 25.231
Cut structural and plate | 44.344 | 117.911 | 87.522 | 69.834 | 36.525 | 398.477 | 1100 | 766.246 | 650.467 | 325.735
No. 1 heavy melting steel | 45.122 | 105.398 | 45.191 | 163.002 | 55.871 | 389.288 | 948.998 | 370.013 | 1480 | 468.732
No. 2 heavy melting steel | 7.544 | 168.773 | 54.427 | 177.603 | 51.028 | 68.026 | 1530 | 501.845 | 1480 | 477.113
No. 1 and electric furnace
bundles | 26.666 | 275.001 | 25.825 | 54.712 | 8.468 | 239.478 | 2540 | 199.443 | 447.354 | 74.246
No. 2 and all other bundles | 7.937 | 35.752 | 4.054 | 17.662 | 12.791 | 77.448 | 306.658 | 17.97 | 161 | 98.637
Electric furnace 1 foot and
under (not bundles) | -- | (5) | -- | -- | -- | -- | 0.612 | -- | -- | --
Railroad rails | W | W | 1.647 | 12.286 | W | W | W | 14.819 | 116.794 | W
Turnings and borings | 24.224 | 36.587 | 26.149 | 69.235 | 5.7 | 221.535 | 354.512 | 235.862 | 674.611 | 52.921
Slag scrap | 18.41 | 32.465 | 0.771 | 11.706 | W | 161.461 | 178.264 | 52.394 | 223.402 | W
Shredded and fragmentized | 41.277 | 142.382 | 193.839 | 289.234 | 92.484 | 370.923 | 1440 | 1670 | 2360 | 862.482
No. 1 busheling | 46.651 | 158.875 | 22.883 | 168.852 | 6.244 | 443.031 | 1420 | 234.809 | 1380 | 62.248
Steel cans (post consumer) | 3.985 | W | W | W | W | 36.105 | W | W | W | W
All other carbon steel scrap | 29.475 | 70.424 | 10.531 | 27.221 | W | 326.425 | 789.714 | 76.58 | 213.908 | W
Stainless steel scrap | 39.291 | 10.689 | -- | -- | -- | 463.374 | 97.858 | -- | -- | --
Alloy steel scrap | 6.557 | W | -- | W | -- | 62.335 | W | -- | W | --
Ingot mold and stool scrap | -- | W | -- | -- | -- | 1.723 | 1.018 | -- | -- | --
Machinery and cupola cast iron | -- | (5) | -- | W | -- | 6.208 | 22.219 | 2.29 | W | --
Cast iron borings | W | W | W | 10.307 | -- | W | W | W | 76.052 | --
Motor blocks | -- | -- | W | -- | (5) | -- | -- | W | -- | (5)
Other iron scrap | W | 15.202 | W | 0.632 | W | W | 114.533 | W | 16.173 | W
Other mixed scrap | W | W | 2.934 | 15.357 | W | W | W | 12.842 | 142.145 | W
Total | 365.899 | 1210 | 487.332 | 1100 | 331.052 | 3490 | 11200 | 4250 | 9510 | 3030
pPreliminary. W Withheld to avoid disclosing company proprietary data; included in "Total." -- Zero.
1Scrap received from brokers, dealers, and other outside sources.
2A breakout of the States within each region is provided in Table 3.
3Includes manufacturers of raw steel that also produce steel castings.
4Data are rounded to no more than three significant digits; may not add to totals shown.
5Less than 1/2 unit.

## Table 5
TABLE 5
CONSUMPTION OF IRON AND STEEL SCRAP BY REGION AND GRADE, FOR STEEL PRODUCERS1, 2, 3
(Thousand metric tons)
| September 2003 |  |  |  |  | Year to datep
| Mid-Atlantic |  |  |  | Mountain | Mid-Atlantic |  |  |  | Mountain
| and | North | South | South | and | and | North | South | South | and
Item | New England | Central | Atlantic | Central | Pacific | New England | Central | Atlantic | Central | Pacific
Carbon steel:
Low-phosphorus plate and
punchings | 12.498 | 32.829 | W | W | 4.257 | 113.512 | 100.852 | W | W | 26.449
Cut structural and plate | 64.412 | 139.601 | 121.878 | 91.304 | 33.963 | 586.648 | 1170 | 1060 | 698.216 | 307.466
No. 1 heavy melting steel | 86.247 | 163.279 | 51.335 | 208.085 | 87.64 | 769.272 | 1950 | 618.895 | 1920 | 873.894
No. 2 heavy melting steel | 14.353 | 181.859 | 55.776 | 191.978 | 52.471 | 128.986 | 1590 | 553.016 | 1660 | 491.488
No. 1 and electric furnace
bundles | 36.536 | 397.512 | 6.993 | 70.452 | 8.985 | 323.73 | 3510 | 213.814 | 534.633 | 77.202
No. 2 and all other bundles | 9.597 | 36.363 | 2.488 | 19.161 | 13.406 | 86.124 | 307.854 | 18.527 | 176.145 | 98.259
Electric furnace 1 foot and
under (not bundles) | -- | 10.83 | -- | -- | -- | -- | 87.434 | -- | -- | --
Railroad rails | W | W | 1.239 | 11.505 | W | W | W | 11.153 | 137.667 | W
Turnings and borings | 27.783 | 48.44 | 26.456 | 72.575 | 6.437 | 265.646 | 407.427 | 226.116 | 675.749 | 59.805
Slag scrap | 28.1 | 82.426 | 16.03 | 49.052 | W | 257.505 | 737.911 | 115.973 | 462.664 | W
Shredded and fragmentized | 75.776 | 151.163 | 202.051 | 319.087 | 97.007 | 680.275 | 1520 | 1730 | 2740 | 905.066
No. 1 busheling | 51.571 | 162.109 | 25.544 | 179.877 | 7.206 | 504.603 | 1450 | 250.682 | 1400 | 82.088
Steel cans (post consumer) | 5.945 | W | W | W | W | 53.77 | W | W | W | W
All other carbon steel scrap | 57.952 | 141.312 | 60.024 | 68.532 | W | 581.19 | 1670 | 218.681 | 613.331 | W
Stainless steel scrap | 58.886 | 16.4 | -- | -- | -- | 640.701 | 153.21 | -- | -- | --
Alloy steel scrap | 16.749 | 35.628 | -- | W | -- | 154.435 | 294.603 | -- | W | --
Ingot mold and stool scrap | 3.366 | 1.032 | -- | (4) | -- | 32.663 | 10.066 | -- | 5.523 | --
Machinery and cupola cast iron | (4) | (4) | -- | W | -- | 3.878 | 21.406 | 2.29 | W | --
Cast iron borings | W | W | W | 9.167 | -- | W | W | W | 79.65 | --
Motor blocks | -- | -- | W | -- | -- | -- | -- | W | -- | 0.523
Other iron scrap | W | 52.711 | W | 1.982 | W | W | 317.667 | W | 31.601 | W
Other mixed scrap | W | 22.625 | 6.949 | 14.7 | W | W | 258.549 | 18.716 | 150.746 | W
Total | 575.478 | 1730 | 597.633 | 1320 | 375 | 5410 | 15800 | 5140 | 11400 | 3590
pPreliminary. W Withheld to avoid disclosing company proprietary data; included in "Total." -- Zero.
1Data are rounded to no more than three significant digits; may not add to totals shown.
2A breakout of the States within each region is provided in Table 3.
3Includes manufacturers of raw steel that also produce steel castings.
4Less than 1/2 unit.

## Table 6
TABLE 6
U.S. EXPORTS OF IRON AND STEEL SCRAP BY SELECTED REGION AND COUNTRY1, 2
(Thousand metric tons and thousand dollars)
| August 2003 |  | Year to date
Region and country | Quantity | Value | Quantity | Value
North America and South America:
Brazil | (3) | 65.243 | 14.214 | 1930
Bermuda | -- | -- | 8 | 59.496
Canada | 81.802 | 10200 | 707.233 | 94300
Guatemala | (3) | 16.64 | 26.038 | 4170
Mexico | 104.156 | 12500 | 1020 | 128000
Peru | 61.94 | 7690 | 62.917 | 7850
Turks and Caicos Islands | (3) | 26.785 | 3.737 | 433.713
Other | 1.135 | 293.663 | 7.952 | 1840
Total | 249.033 | 30900 | 1850 | 239000
Africa, Europe, Middle East:
Belgium | (3) | 206.951 | 7.417 | 2240
Egypt | -- | -- | 6.369 | 318.464
Finland | 12.22 | 10300 | 57.74 | 49700
Italy | (3) | 24 | 60.567 | 14500
Netherlands | 1.689 | 1450 | 16.575 | 10900
Portugal | -- | -- | 26.705 | 2950
Spain | (3) | 175.544 | 61.893 | 30900
Switzerland | -- | -- | 29.749 | 903.43
Turkey | 87.941 | 11300 | 457.634 | 56600
United Kingdom | 0.785 | 347.921 | 17.087 | 6960
Other | 2.535 | 592.463 | 8.109 | 4170
Total | 105.17 | 24400 | 749.845 | 180000
Asia, Australia, Oceania:
China | 355.265 | 74700 | 2120 | 437000
Hong Kong | 4.288 | 1120 | 21.132 | 6290
India | 16.289 | 3740 | 54.006 | 13400
Japan | 5.303 | 2650 | 33.832 | 19700
Korea, Republic of | 126.209 | 23100 | 1570 | 221000
Malaysia | 38.263 | 5930 | 392.596 | 41600
Pakistan | 0.878 | 219.046 | 5.907 | 1060
Singapore | (3) | 42.779 | 3.866 | 541.445
Taiwan | 9.072 | 5620 | 241.203 | 59800
Thailand | 12.323 | 1630 | 321.363 | 43500
Vietnam | (3) | 71.809 | 5.206 | 1970
Other | 1.363 | 278.802 | 6.295 | 1760
Total | 569.253 | 119000 | 4770 | 848000
Grand total | 923.456 | 174000 | 7370 | 1270000
-- Zero.
1Includes tinplate and terneplate; excludes used rails for rerolling and other uses and ships, boats, and other vessels for scrapping. Export valuation is on a free alongside ship basis.
2Data are rounded to no more than three significant digits; may not add to totals shown.
3Less than 1/2 unit.
Source: U.S. Census Bureau.

## Table 7
TABLE 7
U.S. EXPORTS OF IRON AND STEEL SCRAP BY REGION AND SELECTED CUSTOMS DISTRICT1, 2, 3
(Thousand metric tons and thousand dollars)
| August 2003 |  | Year to date
Region and customs district | Quantity | Value | Quantity | Value
Canadian-U.S. Border:
Buffalo, NY | 32.386 | 5600 | 109.997 | 21900
Detroit, MI | 12.51 | 1720 | 138.67 | 20800
Duluth, MN | 7.752 | 937.695 | 52.354 | 6160
Great Falls, MT | 2.613 | 286.18 | 13.035 | 1400
Ogdensburg, NY | 1.278 | 450.517 | 13.472 | 4790
Pembina, ND | 13.967 | 1490 | 130.784 | 13800
Other4 | 0.702 | 268.192 | 2.694 | 1430
Total | 71.208 | 10800 | 461.006 | 70300
East Coast:
Baltimore, MD | 2.051 | 521.433 | 25.773 | 6180
Boston, MA | 94.438 | 12600 | 465.038 | 63600
Miami, FL | 2.507 | 1790 | 31.85 | 12000
New York, NY | 115.736 | 25100 | 1210 | 215000
Norfolk, VA | 26.649 | 3700 | 154.015 | 24500
Philadelphia, PA | 30.362 | 3860 | 297.276 | 40700
Portland, ME | 41.762 | 6860 | 142.666 | 20900
Providence, RI | 31.5 | 3850 | 179.622 | 23600
Savannah, GA | 2.717 | 987.396 | 20.78 | 7830
St. Albans, VT | 0.708 | 256.123 | 13.36 | 3690
Wilmington, NC | 1.294 | 191.307 | 12.134 | 1820
Other | 34.819 | 4040 | 270.778 | 31700
Total | 384.543 | 63800 | 2830 | 451000
Gulf Coast and Mexican-U.S.
Border (includes Caribbean territories):
Houston-Galveston, TX | 3.226 | 1450 | 60.281 | 37100
Laredo, TX | 43.215 | 6310 | 278.413 | 39700
New Orleans, LA | 17.517 | 15800 | 254.688 | 96700
Nogales, AZ | 0.503 | 46.251 | 26.783 | 2020
San Juan, PR | 3.911 | 403.237 | 57.723 | 6850
Tampa, FL | 27.242 | 3410 | 283.487 | 36400
Other | (5) | 86.478 | 0.709 | 488.268
Total | 95.744 | 27500 | 962.084 | 219000
West Coast and Hawaii:
Columbia-Snake, OR | 57.863 | 8170 | 272.354 | 39800
Honolulu, HI, and Anchorage, AK | 25.369 | 3910 | 91.322 | 16200
Los Angeles, CA | 164.327 | 36500 | 1570 | 269000
San Diego, CA | 10.21 | 675.608 | 74.7 | 5690
San Francisco, CA | 95.588 | 16400 | 751.217 | 123000
Seattle, WA | 18.604 | 6700 | 363.815 | 72600
Total | 371.961 | 72400 | 3120 | 527000
Grand total | 923.456 | 174000 | 7370 | 1270000
1Re-export activity for August 2003 amounted to 2,880 metric tons valued at $610,000.
2Includes tinplate and terneplate; excludes used rails for rerolling and other uses and ships, boats, and other vessels for scrapping. Export valuation is on a free alongside ship basis.
3Data are rounded to no more than three significant digits; may not add to totals shown.
4Includes Code 70, which is for low-valued exports from the United States to Canada.
5Less than 1/2 unit.
Source: U.S. Census Bureau.

## Table 8
TABLE 8
U.S. EXPORTS OF IRON AND STEEL SCRAP AND OTHER FERROUS PRODUCTS BY GRADE1, 2
(Thousand metric tons and thousand dollars)
| August 2003 |  | Year to date
Item | Quantity | Value | Quantity | Value
No. 1 heavy melting steel | 145.74 | 21000 | 1290 | 168000
No. 2 heavy melting steel | 13.572 | 1770 | 207.764 | 26700
No. 1 bundles | 8.855 | 1180 | 90.929 | 11500
No. 2 bundles | 0.638 | 166.326 | 18.533 | 2350
Shredded steel scrap | 389.087 | 51400 | 2580 | 349000
Borings, shovelings and turnings | 14.21 | 1200 | 89.844 | 7080
Cut plate and structural | 32.068 | 5690 | 434.207 | 60700
Tinned iron or steel | 7.347 | 1060 | 156.502 | 22400
Remelting scrap ingots | 0.848 | 1180 | 4.699 | 4800
Cast iron | 97.306 | 15800 | 664.979 | 97400
Other iron and steel | 97.121 | 10600 | 837.572 | 82100
Total carbon steel and cast iron | 806.792 | 111000 | 6370 | 833000
Stainless steel | 40.54 | 35200 | 365.769 | 253000
Other alloy steel | 76.124 | 28200 | 634.838 | 182000
Total stainless and alloy steel | 116.664 | 63300 | 1000 | 435000
Total carbon, stainless, alloy steel and cast iron | 923.456 | 174000 | 7370 | 1270000
Ships, boats, and other vessels for
breaking up (for scrapping) | (3) | 3.811 | 47.453 | 2390
Used rails for rerolling and other uses | 5.05 | 1520 | 21.226 | 6670
Total scrap exports | 928.55 | 176000 | 7440 | 1280000
Exports of manufactured ferrous products:
Pig iron < or = 0.5% phosphorus | (3) | 81.348 | 9.728 | 1390
Pig iron > 0.5% phosphorus | 15.348 | 1350 | 35.499 | 3130
Alloy pig iron | (3) | 10.78 | 1.148 | 143.239
Total pig iron | 15.908 | 1440 | 46.375 | 4660
Direct-reduced iron (DRI) | (3) | 19.205 | 4.275 | 462.316
Spongy iron products, not DRI | (3) | 72.668 | 1.806 | 1200
Granules for abrasive cleaning and other uses | 1.639 | 1130 | 14.442 | 9380
Powders of alloy steel | 0.915 | 807.671 | 8.614 | 8020
Other ferrous powders | 3.685 | 3750 | 30.011 | 32700
Total DRI, granules, powders | 6.579 | 5780 | 59.148 | 51700
Grand total | 951.476 | 183000 | 7550 | 1330000
1Export valuation is on a free alongside ship basis.
2Data are rounded to no more than three significant digits; may not add to totals shown.
3Less than 1/2 unit.
Source: U.S. Census Bureau.

## Table 9
TABLE 9
U.S. IMPORTS FOR CONSUMPTION OF IRON AND STEEL SCRAP
BY SELECTED COUNTRY1, 2
(Thousand metric tons and thousand dollars)
| August 2003 |  | Year to date
Country | Quantity | Value | Quantity | Value
Brazil | 0.901 | 165.919 | 23.291 | 2780
Canada | 191.906 | 24800 | 1550 | 188000
Dominican Republic | 2.798 | 331.642 | 27.752 | 3180
Mexico | 7.158 | 3450 | 52.052 | 25000
Russia | 34.716 | 4610 | 95.267 | 12100
Sweden | -- | -- | 131.696 | 17200
United Kingdom | 49.562 | 7550 | 397.519 | 56500
Other | 4.103 | 573.584 | 11.556 | 5430
Total | 291.144 | 41500 | 2290 | 310000
-- Zero
1Includes tinplate and terneplate; excludes used rails for rerolling and other uses and ships, boats, and other vessels for scrapping. Import valuation is on a Customs basis.
2Data are rounded to no more than three significant digits; may not add to totals shown.
Source: U.S. Census Bureau.

## Table 10
TABLE 10
U.S. IMPORTS FOR CONSUMPTION OF IRON AND STEEL SCRAP
BY SELECTED CUSTOMS DISTRICT1, 2
(Thousand metric tons and thousand dollars)
| August 2003 |  | Year to date
Customs district | Quantity | Value | Quantity | Value
Buffalo, NY | 29.588 | 5070 | 204.618 | 34600
Charleston, SC | 84.887 | 11100 | 680.074 | 91700
Detroit, MI | 90.992 | 11700 | 789.828 | 93000
Laredo, TX | 4.289 | 2280 | 26.155 | 16600
Mobile, AL | 6.018 | 665.823 | 30.842 | 3320
New Orleans, LA | 31.171 | 4770 | 96.376 | 14100
Ogdensburg, NY | 1.36 | 288.859 | 11.261 | 2370
Pembina, ND | 3.326 | 860.666 | 14.842 | 4800
San Diego, CA | 1.467 | 632.37 | 13.913 | 4690
Seattle, WA | 34.631 | 3240 | 272.856 | 24900
Other | 3.415 | 985.731 | 149.246 | 20100
Total | 291.144 | 41500 | 2290 | 310000
1Includes tinplate and terneplate; excludes used rails for rerolling and other uses and ships, boats, and other vessels for scrapping. Import valuation is on a Customs basis.
2Data are rounded to no more than three significant digits; may not add to totals shown.
Source: U.S. Census Bureau.

## Table 11
TABLE 11
U.S. IMPORTS OF IRON AND STEEL SCRAP AND OTHER
FERROUS PRODUCTS BY GRADE1, 2
(Thousand metric tons and thousand dollars)
| August 2003 |  | Year to date
Item | Quantity | Value | Quantity | Value
No. 1 heavy melting steel | 1.051 | 95.01 | 14.047 | 1490
No. 2 heavy melting steel | 0.537 | 35.997 | 1.241 | 97.798
No. 1 bundles | 28.006 | 4080 | 271.511 | 36800
No. 2 bundles | -- | -- | -- | --
Shredded steel scrap | 85.507 | 10600 | 600.185 | 75400
Borings, shovelings and turnings | 1.245 | 98.044 | 14.726 | 1210
Cut plate and structural | 10.617 | 1350 | 69.405 | 8980
Tinned iron or steel | 0.56 | 178.596 | 13.059 | 2230
Remelting scrap ingots | -- | 3.493 | (3) | 552.102
Cast iron | 26.887 | 2750 | 181.507 | 16700
Other iron and steel | 119.074 | 15900 | 983.936 | 116000
Total carbon steel and cast iron | 273.493 | 35200 | 2150 | 260000
Stainless steel | 6.331 | 3990 | 46.899 | 31100
Other alloy steel | 11.32 | 2370 | 93.036 | 19400
Total stainless and alloy steel | 17.651 | 6360 | 139.935 | 50600
Total carbon, stainless, alloy steel and cast iron | 291.144 | 41500 | 2290 | 310000
Ships, boats, and other vessels for
breaking up (for scrapping) | (3) | 63.283 | (3) | 72.165
Used rails for rerolling and other uses | 18.159 | 3140 | 160.966 | 33600
Total scrap imports | 309.304 | 44700 | 2450 | 344000
Imports of manufactured ferrous products:
Pig iron < or = 0.5% phosphorus | 640.16 | 97200 | 2470 | 348000
Pig iron > 0.5% phosphorus | -- | -- | -- | --
Alloy pig iron | (3) | 43.425 | (3) | 98.617
Total pig iron | 640.226 | 97300 | 2470 | 348000
Direct-reduced iron (DRI) | 148.163 | 17300 | 1240 | 145000
Spongy iron products, not DRI | (3) | 103.756 | 0.606 | 1090
Granules for abrasive cleaning and other uses | 1.282 | 755.769 | 11.137 | 6400
Powders of alloy steel | 2.554 | 2510 | 31.895 | 30900
Other ferrous powders | 4.336 | 3570 | 54.517 | 38100
Total DRI, granules, powders | 156.455 | 24200 | 1340 | 222000
Grand total | 1110 | 166000 | 6250 | 914000
-- Zero.
1Import valuation is on a Customs basis.
2Data are rounded to no more than three significant digits; may not add to totals shown.
3Less than 1/2 unit.
Source: U.S. Census Bureau.

## Table 12
TABLE 12
U.S. RAW STEEL PRODUCTION, RAW STEEL CAPABILITY UTILIZATION,
AND CONTINUOUS CAST STEEL PRODUCTION1
| Raw steel production, |  | Raw steel capability |  | Continuous cast steel
| thousand metric tons |  | utilization, percent |  | production, percent
|  | Year |  | Year |  | Year
Period | Monthly | to date | Monthly | to date | Monthly | to date
2002:
September | 8090 | 68300 | 94 | 90.2 | 97.1 | 97
October | 8180 | 76500 | 90.8 | 90.2 | 97.1 | 97
November | 7570 | 84000 | 86.8 | 89.9 | 97.2 | 97
December | 7560 | 91600 | 83.9 | 89.4 | 97 | 97
2003:
January | 7820 | 7820 | 83.1 | 83.1 | 97.1 | 97.1
February | 7420 | 15200 | 87.3 | 85.1 | 95.3 | 95.4
March | 8000 | 23200 | 85 | 84.9 | 96.8 | 96.8
April | 7890 | 31100 | 87.8 | 85.7 | 97.1 | 96.9
May | 7520 | 38600 | 81.1 | 84.7 | 97.1 | 97
June | 7740 | 46400 | 86.2 | 85.3 | 97 | 97.3
July | 7410 | 53800 | 78.9 | 84.3 | 97.2 | 97.3
August | 7340 | 61100 | 78.3 | 83.5 | 97.2 | 97.3
September | 7280 | 68400 | 80.7 | 83.2 | 96.7 | 97.2
1Data are rounded to no more than three significant digits.
Source: American Iron and Steel Institute.

## Table 13
TABLE 13
COMPOSITE PRICES FOR NO. 1 HEAVY MELTING STEEL SCRAP AND PIG IRON
| American Metal Market |  | Iron Age |  | Iron Age
| No. 1 HMS |  | No. 1 HMS |  | Pig Iron
Period | $/lt | $/t | $/lt | $/t | $/lt | $/t
2002:
September | 103.62 | 101.9835 | 99.13 | 97.56439 | 149.86 | 147.4932
October | 103.12 | 101.4914 | 98.33 | 96.77703 | 149.86 | 147.4932
November | 97.25 | 95.71409 | 93.87 | 92.38747 | 149.86 | 147.4932
December | 97 | 95.46803 | 94.1 | 92.61384 | 138.72 | 136.5291
Average | 93.05 | 91.58 | 89.63 | 88.21 | 141.22 | 138.99
2003:
January | 106.41 | 104.7294 | 105.79 | 104.1192 | 159.77 | 157.24
February | 115.91 | 114.0794 | 116.21 | 114.3746 | 163.07 | 160.4946
March | 120.42 | 118.5182 | 121.83 | 119.9059 | 163.07 | 160.4946
April | 119.8 | 117.9079 | 115.92 | 114.09 | (1) | (1)
May | 109.04 | 107.32 | 107.38 | 105.68 | (1) | (1)
June | 106.13 | 104.45 | 104.57 | 102.92 | (1) | (1)
July | 111.21 | 109.45 | 109.63 | 107.89 | (1) | (1)
August | 123.32 | 121.37 | 119.17 | 117.29 | (1) | (1)
September | 128.35 | 126.32 | 125.83 | 123.85 | (1) | (1)
1There is currently no U.S. merchant market for domestic pig iron or DRI.
Note: Long tons = lt; metric tons = t.