## Text
Iron and Steel Scrap in April 2004
This workbook includes an embedded Word document and 13 tables (See tabs below).
This icon is linked to an embedded text document.

## Table 1
TABLE 1
IRON AND STEEL SCRAP, PIG IRON, AND DIRECT-REDUCED IRON STATISTICS FOR STEEL PRODUCERS1, 2
(Thousand metric tons)
| April 2004 |  |  | Year to datep
|  | Electric |  |  | Electric
| Integrated | furnace | Total for | Integrated | furnace | Total for
| steel | steel | steel | steel | steel | steel
| producers3 | producers4 | producers | producers3 | producers4 | producers
Scrap:
Receipts from dealers and other sources | 1110 | 2490 | 3600 | 4590 | 9880 | 14500
Receipts from other own company plants | W | W | 174.6 | W | W | 675.669
Production recirculating scrap | 617.191 | 338.5 | 955.69 | 2500 | 1360 | 3860
Production obsolete scrap | 14.51 | 26.546 | 41.056 | 52.132 | 107.026 | 159.158
Consumption (by type of furnace):
Blast furnace | (5) | -- | (5) | (5) | -- | (5)
Basic oxygen process | W | W | 1630 | W | W | 4870
Electric furnace | W | W | 3380 | W | W | 13900
Other (including air furnace)6 | (5) | -- | (5) | (5) | -- | (5)
Total consumption | 1670 | 2950 | 4620 | 6970 | 11700 | 18600
Shipments | 103.005 | 2.191 | 105.195 | 383.361 | 20.98 | 404.341
Stocks end of month | 2080 | 1890 | 3980 | XX | XX | XX
Pig iron (includes hot metal):
Receipts | 569.455 | 124.458 | 693.913 | 2260 | 468.724 | 2720
Production | W | W | 2650 | W | W | 10500
Consumption (by type of furnace):
Basic oxygen process | W | W | 3100 | W | W | 12900
Direct castings7 | (5) | (5) | (5) | (5) | (5) | (5)
Electric furnace | W | W | (5) | W | W | (5)
Total consumption | 3010 | 97.047 | 3100 | 12500 | 400.783 | 12900
Shipments | (8) | (8) | (8) | (8) | (8) | (8)
Stocks end of month | W | W | 318.267 | XX | XX | XX
Direct-reduced iron:9
Receipts | 109.862 | 28.845 | 138.707 | 326.003 | 76.854 | 402.857
Production | W | -- | W | -- | -- | --
Total consumption | 82.739 | 15.788 | 98.527 | 373.647 | 119.963 | 493.61
Shipments | -- | -- | -- | -- | -- | --
Stocks end of month | 115.658 | 44.059 | 159.717 | XX | XX | XX
pPreliminary. W Withheld to avoid disclosing company proprietary data; included in "Total for steel producers" and/or "Total consumption." XX Not applicable. -- Zero.
1Data are rounded to no more than three significant digits; may not add to totals shown.
2Includes manufacturers of raw steel that also produce steel castings. April 2004 data are based on returns from 50% of monthly respondents, representing 43% of scrap consumption during this month, and estimates for nonrespondents of this survey.
3Includes data for electric furnaces operated by integrated steel producers.
4Includes minimill and specialty steel producers; includes data for other furnaces operated by these steel producers.
5Withheld to avoid disclosing company proprietary data; included in "Consumption: Basic oxygen process."
6Includes vacuum melting furnaces and miscellaneous uses.
7Includes ingot molds and stools.
8Withheld to avoid disclosing company proprietary data.
9Includes direct-reduced iron, hot-briquetted iron, and iron carbide. Domestic production data are included in "Receipts."

## Table 2
TABLE 2
RECEIPTS FROM OUTSIDE SOURCES, PRODUCTION, CONSUMPTION, AND STOCKS OF IRON AND STEEL SCRAP, BY GRADE, FOR STEEL PRODUCERS1, 2
(Thousand metric tons)
| April 2004 |  |  |  | Year to datep
| Receipts of scrap | Production of home |  |  | Receipts of scrap | Production of home
| from brokers, | scrap (recirculating | Consumption of |  | from brokers, | scrap (recirculating | Consumption of
| dealers, and other | scrap resulting from | purchased and | Ending | dealers, and other | scrap resulting from | purchased and
Item | outside sources | current operations) | home scrap3 | stocks | outside sources | current operations) | home scrap3
Carbon steel:
Low-phosphorus plate and
punchings | 31.155 | W | 64.188 | 128.93 | 122.817 | W | 241.015
Cut structural and plate | 378.266 | 63.702 | 431.961 | 269.919 | 1570 | 294.253 | 1820
No. 1 heavy melting steel | 412.041 | 166.957 | 589.163 | 489.72 | 1700 | 669.789 | 2310
No. 2 heavy melting steel | 500.748 | 35.186 | 527.274 | 449.036 | 1940 | 139.357 | 2130
No. 1 and electric furnace
bundles | 375.957 | W | 508.95 | 292.046 | 1480 | W | 2030
No. 2 and all other bundles | 73.259 | W | 75.075 | 42.874 | 292.946 | W | 301.181
Electric furnace 1 foot and
under (not bundles) | (4) | W | W | W | (4) | W | W
Railroad rails | 21.868 | W | 23.627 | 20.913 | 90.368 | W | 103.622
Turnings and borings | 150.48 | 4.948 | 182 | 88.491 | 643.148 | 20.366 | 731.236
Slag scrap | 83.114 | 125.382 | 179.085 | 151.333 | 305.531 | 486.067 | 698.729
Shredded and fragmentized | 783.836 | W | 866.225 | 518.741 | 3110 | W | 3560
No. 1 busheling | 385.653 | 8.4 | 400.939 | 209.458 | 1590 | 52.897 | 1610
Steel cans (post consumer) | 21.931 | W | 26.437 | W | 89.009 | W | 107.07
All other carbon steel scrap | 153.66 | 187.519 | 350.755 | 260.253 | 604.219 | 751.29 | 1420
Stainless steel scrap | 78.462 | 20.111 | 101.568 | 39.663 | 287.784 | 79.02 | 382.673
Alloy steel scrap | 11.796 | 44.555 | 54.294 | 27.93 | 45.228 | 178.608 | 218.265
Ingot mold and stool scrap | W | 6.78 | 4.654 | 16.195 | W | 26.831 | 18.742
Machinery and cupola cast iron | W | W | W | W | W | W | W
Cast iron borings | 24.705 | W | 21.093 | 15.212 | 102.279 | W | 94.482
Motor blocks | W | -- | W | W | W | -- | W
Other iron scrap | 34.425 | 35.352 | 88.684 | W | 146.516 | 139.38 | 353.51
Other mixed scrap | 78.948 | 27.965 | 111.497 | 562.73 | 352.605 | 111.577 | 467.508
Total | 3600 | 955.765 | 4620 | 3980 | 14500 | 3860 | 18600
pPreliminary. W Withheld to avoid disclosing company proprietary data; included in "Total." -- Zero.
1Data are rounded to no more than three significant digits; may not add to totals shown.
2Includes manufacturers of raw steel that also produce steel castings.
3Includes recirculating scrap and home-generated obsolete scrap.
4Less than 1/2 unit.

## Table 3
TABLE 3
RECEIPTS FROM OUTSIDE SOURCES, PRODUCTION, AND CONSUMPTION OF IRON AND STEEL SCRAP,
BY REGION AND STATE, FOR STEEL PRODUCERS1, 2
(Thousand metric tons)
| April 2004 |  |  | Year to datep
| Receipts of scrap | Production of home |  | Receipts of scrap | Production of home
| from brokers, | scrap (recirculating | Consumption of | from brokers, | scrap (recirculating | Consumption of
| dealers, and other | scrap resulting from | purchased and | dealers, and other | scrap resulting from | purchased and
Region and State | outside sources | current operations) | home scrap3 | outside sources | current operations) | home scrap3
Mid-Atlantic and New England:
New Jersey, New York,
Pennsylvania | 412.908 | 175.889 | 616.984 | 1650 | 702.126 | 2460
North Central:
Illinois and Indiana | 373.608 | 316.014 | 684.436 | 1560 | 1260 | 2730
Iowa, Minnesota, Nebraska,
Wisconsin | 240.15 | 4.966 | 240.39 | 983.14 | 19.864 | 960.013
Michigan | 174.492 | 87.533 | 223.334 | 705.648 | 318.85 | 882.263
Ohio | 495.4 | 125.333 | 611.957 | 1930 | 499.59 | 2380
Total | 1280 | 533.846 | 1760 | 5180 | 2100 | 6950
South Atlantic:
Delaware, Maryland, Virginia,
West Virginia | 238.971 | 65.687 | 265.566 | 817.737 | 294.702 | 1130
Florida, Georgia, North
Carolina, South Carolina | 273.599 | 17.762 | 317.794 | 1140 | 72.999 | 1300
Total | 512.57 | 83.449 | 583.36 | 1960 | 367.701 | 2430
South Central:
Alabama, Kentucky,
Mississippi, Tennessee | 354.959 | 40.589 | 423.406 | 1760 | 195.06 | 1960
Arkansas, Louisiana,
Oklahoma, Texas | 699.206 | 61.133 | 838.532 | 2610 | 256.194 | 3300
Total | 1050 | 101.722 | 1260 | 4360 | 451.254 | 5260
Mountain and Pacific:
Arizona, California, Colorado,
Oregon, Utah, Washington | 338.84 | 60.783 | 397.865 | 1330 | 241.732 | 1540
Grand total | 3600 | 955.689 | 4620 | 14500 | 3860 | 18600
pPreliminary.
1Data are rounded to no more than three significant digits; may not add to totals shown.
2Includes manufacturers of raw steel that also produce steel castings.
3Includes recirculating scrap and home-generated obsolete scrap.

## Table 4
TABLE 4
RECEIPTS OF IRON AND STEEL SCRAP, BY REGION AND GRADE, FOR STEEL PRODUCERS1, 2, 3, 4
(Thousand metric tons)
| April 2004 |  |  |  |  | Year to datep
| Mid-Atlantic |  |  |  | Mountain | Mid-Atlantic |  |  |  | Mountain
| and | North | South | South | and | and | North | South | South | and
Item | New England | Central | Atlantic | Central | Pacific | New England | Central | Atlantic | Central | Pacific
Carbon steel:
Low-phosphorus plate and
punchings | 13.892 | 4.387 | W | 4.093 | 8.178 | 56.795 | 17.52 | W | 24.223 | 21.858
Cut structural and plate | 45.823 | 133.493 | 89.853 | 79.647 | 29.45 | 188.599 | 535.674 | 365.289 | 362.929 | 117.8
No. 1 heavy melting steel | 42.358 | 108.431 | 37.621 | 169.649 | 53.981 | 174.968 | 472.748 | 159.787 | 689.057 | 202.828
No. 2 heavy melting steel | 7.544 | 200.159 | 72.265 | 169.621 | 51.16 | 30.177 | 782.852 | 264.761 | 658.678 | 204.639
No. 1 and electric furnace
bundles | 31.376 | 262.523 | 26.531 | 45.411 | 10.117 | 122.595 | 1030 | 88.825 | 198.439 | 37.97
No. 2 and all other bundles | 7.325 | 29.737 | 7.352 | 17.798 | 11.048 | 29.298 | 124.351 | 23.006 | 70.881 | 45.14
Electric furnace 1 foot and
under (not bundles) | -- | (5) | -- | -- | -- | -- | 2.024 | -- | -- | --
Railroad rails | W | W | 0.596 | 12.574 | W | W | W | 2.348 | 53.096 | W
Turnings and borings | 25.698 | 42.396 | 15.751 | 59.392 | 7.243 | 96.491 | 188.534 | 76.129 | 254.999 | 26.995
Slag scrap | 18.41 | 30.025 | 2.089 | 31.577 | W | 73.642 | 121.392 | 8.361 | 98.087 | W
Shredded and fragmentized | 46.215 | 161.677 | 208.059 | 267.444 | 100.442 | 191.926 | 639.845 | 760.214 | 1110 | 401.767
No. 1 busheling | 52.063 | 165.615 | 19.97 | 141.911 | 6.094 | 202.29 | 666.073 | 80.837 | 612.136 | 24.378
Steel cans (post consumer) | 3.374 | W | W | W | W | 14.298 | W | W | W | W
All other carbon steel scrap | 37.951 | 70.261 | 11.763 | 32.425 | W | 158.567 | 273.941 | 41.34 | 125.172 | W
Stainless steel scrap | 65.171 | 13.29 | -- | -- | -- | 239.62 | 48.163 | -- | -- | --
Alloy steel scrap | 7.296 | W | -- | W | -- | 28.529 | W | -- | W | --
Ingot mold and stool scrap | -- | W | -- | -- | -- | (5) | -- | -- | -- | --
Machinery and cupola cast iron | -- | -- | -- | W | -- | -- | -- | -- | W | --
Cast iron borings | W | W | W | 6.5 | -- | W | W | W | 31.35 | --
Motor blocks | -- | -- | W | -- | -- | -- | -- | W | -- | --
Other iron scrap | W | 20.188 | W | (5) | W | W | W | W | 2.257 | W
Other mixed scrap | W | W | 4.514 | 11.822 | W | W | W | 18.282 | 53.621 | W
Total | 412.907 | 1280 | 512.572 | 1050 | 338.839 | 1650 | 5180 | 1960 | 4360 | 1330
pPreliminary. W Withheld to avoid disclosing company proprietary data; included in "Total." -- Zero.
1Scrap received from brokers, dealers, and other outside sources.
2A breakout of the States within each region is provided in Table 3.
3Includes manufacturers of raw steel that also produce steel castings.
4Data are rounded to no more than three significant digits; may not add to totals shown.
5Less than 1/2 unit.

## Table 5
TABLE 5
CONSUMPTION OF IRON AND STEEL SCRAP BY REGION AND GRADE, FOR STEEL PRODUCERS1, 2, 3
(Thousand metric tons)
| April 2004 |  |  |  |  | Year to datep
| Mid-Atlantic |  |  |  | Mountain | Mid-Atlantic |  |  |  | Mountain
| and | North | South | South | and | and | North | South | South | and
Item | New England | Central | Atlantic | Central | Pacific | New England | Central | Atlantic | Central | Pacific
Carbon steel:
Low-phosphorus plate and
punchings | 14.322 | 32.797 | W | W | 10.067 | 57.986 | 131.243 | W | W | 24.411
Cut structural and plate | 66.206 | 139.941 | 108.21 | 89.448 | 28.156 | 274.59 | 564.837 | 490.415 | 380.924 | 112.625
No. 1 heavy melting steel | 81.99 | 153.191 | 42.182 | 219.97 | 91.83 | 330.399 | 581.184 | 172.427 | 874.223 | 349.254
No. 2 heavy melting steel | 14.353 | 202.398 | 68.019 | 190.286 | 52.219 | 57.41 | 802.398 | 285.24 | 770.855 | 208.878
No. 1 and electric furnace
bundles | 39.296 | 383.953 | 21.499 | 55.114 | 9.087 | 150.006 | 1530 | 72.704 | 241.369 | 38.298
No. 2 and all other bundles | 8.604 | 30.26 | 4.965 | 19.535 | 11.711 | 34.415 | 119.324 | 21.514 | 77.916 | 48.012
Electric furnace 1 foot and
under (not bundles) | -- | 11.623 | -- | -- | -- | -- | 44.135 | -- | -- | --
Railroad rails | W | W | 0.668 | 11.53 | W | 18.158 | W | 2.671 | 55.168 | W
Turnings and borings | 30.485 | 54.438 | 24.673 | 64.815 | 7.59 | 116.409 | 223.349 | 87.645 | 275.08 | 28.752
Slag scrap | 29.816 | 80.739 | 16.252 | 51.432 | W | 117.388 | 315.181 | 64.255 | 198.519 | W
Shredded and fragmentized | 78.961 | 160.369 | 205.049 | 314.466 | 107.38 | 328.645 | 617.541 | 837.163 | 1340 | 429.519
No. 1 busheling | 53.697 | 169.736 | 20.99 | 149.555 | 6.962 | 211.946 | 660.869 | 90.277 | 619.759 | 27.847
Steel cans (post consumer) | 5.341 | W | 3.595 | W | W | 22.136 | W | W | W | W
All other carbon steel scrap | 69.411 | 174.267 | 41.996 | 61.742 | W | 275.273 | 685.048 | 185.258 | 263.832 | W
Stainless steel scrap | 79.515 | 22.054 | -- | -- | -- | 300.139 | 82.534 | -- | -- | --
Alloy steel scrap | 17.804 | 34.289 | -- | W | -- | 73.336 | 136.126 | -- | W | --
Ingot mold and stool scrap | 3.366 | 0.973 | -- | (4) | -- | 13.463 | 4.02 | -- | 1.259 | --
Machinery and cupola cast iron | -- | -- | -- | W | -- | -- | -- | -- | W | --
Cast iron borings | W | W | W | 5.537 | -- | W | W | W | 31.042 | --
Motor blocks | -- | -- | W | -- | -- | -- | -- | W | -- | --
Other iron scrap | W | 50.279 | W | 2.796 | W | W | 201.721 | W | 11.89 | W
Other mixed scrap | W | 27.075 | 4.594 | 12.485 | W | W | 127.82 | 23.009 | 62.989 | W
Total | 616.985 | 1760 | 583.36 | 1260 | 397.865 | 2460 | 6950 | 2430 | 5260 | 1540
pPreliminary. W Withheld to avoid disclosing company proprietary data; included in "Total." -- Zero.
1Data are rounded to no more than three significant digits; may not add to totals shown.
2A breakout of the States within each region is provided in Table 3.
3Includes manufacturers of raw steel that also produce steel castings.
4Less than 1/2 unit.

## Table 6
TABLE 6
U.S. EXPORTS OF IRON AND STEEL SCRAP
BY SELECTED REGION AND COUNTRY1, 2
(Thousand metric tons and thousand dollars)
| March 2004 |  | Year to date
Region and country | Quantity | Value | Quantity | Value
North America and South America:
Aruba | -- | -- | 0.689 | 75.695
Belize | (3) | 46.783 | (3) | 83.813
Brazil | (3) | 159.095 | (3) | 339.5
Canada | 157.936 | 21900 | 356.572 | 53200
Chile | (3) | 71.683 | (3) | 80.993
Colombia | (3) | 61.022 | (3) | 107.079
Dominican Republic | 0.681 | 548.114 | 1.045 | 630.85
Ecuador | (3) | 27.95 | (3) | 27.95
Guatemala | -- | -- | 24.967 | 4240
Jamaica | (3) | 33.595 | (3) | 39.733
Mexico | 189.639 | 41700 | 255.724 | 53600
Peru | -- | -- | 31.749 | 4690
Turks and Caicos Islands | (3) | 45.404 | 1.448 | 142.706
Venezuela | (3) | 26.198 | (3) | 59.981
Other | 2.061 | 23.141 | 2.51 | 194.61
Total | 350.317 | 64700 | 674.704 | 117000
Africa, Europe, Middle East:
Belgium | (3) | 73.642 | (3) | 224.046
Finland | 6.014 | 8440 | 17.954 | 24200
Germany | 1.502 | 225.081 | 1.808 | 766.366
Kenya | 6.73 | 2680 | 13.878 | 6510
Netherlands | (3) | 95.198 | 1.723 | 932.845
Oman | (3) | 40.048 | (3) | 40.048
Portugal | 3.14 | 339.064 | 10.43 | 1230
Russia | (3) | 36.728 | (3) | 36.728
Spain | (3) | 16.785 | (3) | 47.26
Sweden | (3) | 198.354 | (3) | 397.522
Switzerland | (3) | 74.607 | 0.969 | 130.218
Turkey | 48.053 | 10600 | 147.364 | 23100
United Arab Emirates | (3) | 30.766 | 0.691 | 210.547
United Kingdom | (3) | 164.891 | 0.518 | 469.866
Other | 1.754 | 42.487 | 1.491 | 194.471
Total | 67.193 | 23100 | 196.826 | 58500
Asia, Australia, Oceania:
China | 256.532 | 77200 | 1020 | 243000
Hong Kong | 10.14 | 4530 | 16.201 | 6880
India | 4.97 | 1660 | 13.43 | 7070
Indonesia | (3) | 179.718 | 1.361 | 519.112
Japan | 8.36 | 5040 | 20.771 | 14000
Korea, Republic of | 219.457 | 52300 | 395.461 | 116000
Malaysia | 31.738 | 6970 | 55.356 | 9870
Pakistan | (3) | 38.915 | 0.719 | 212.841
Phillipines | (3) | 30 | (3) | 30
Singapore | (3) | 64.362 | (3) | 205.956
Taiwan | 10.438 | 7180 | 26.37 | 19300
Thailand | 4 | 563.197 | 126.513 | 18100
Vietnam | (3) | 226.064 | 0.774 | 785.561
Other | 1.236 | 15.703 | 0.886 | 117.644
Total | 546.871 | 156000 | 1680 | 436000
Grand total | 964.381 | 244000 | 2550 | 612000
-- Zero.
1Includes tinplate and terneplate; excludes used rails for rerolling and other uses and ships, boats, and other vessels for scrapping. Export valuation is on a free alongside ship basis.
2Data are rounded to no more than three significant digits; may not add to totals shown.
3Less than 1/2 unit.
Source: U.S. Census Bureau.

## Table 7
TABLE 7
U.S. EXPORTS OF IRON AND STEEL SCRAP BY REGION AND SELECTED CUSTOMS DISTRICT1, 2, 3
(Thousand metric tons and thousand dollars)
| March 2004 |  | Year to date
Region and customs district | Quantity | Value | Quantity | Value
Canadian-U.S. Border:
Buffalo, NY | 9.6 | 2390 | 22.958 | 5920
Chicago, IL | 1.098 | 227.703 | 3.408 | 591.154
Detroit, MI | 36.626 | 5390 | 92.37 | 14100
Duluth, MN | 7.995 | 887.54 | 14.93 | 1780
Ogdensburg, NY | 4.947 | 1120 | 11.493 | 3040
Pembina, ND | 63.256 | 7960 | 127.157 | 17900
Other4 | 1.323 | 211.896 | 2.823 | 525.766
Total | 124.922 | 18200 | 275.139 | 43800
East Coast:
Baltimore, MD | 1.32 | 757.412 | 5.054 | 2400
Boston, MA | 22.557 | 5570 | 187.567 | 27700
Charleston, SC | 3.928 | 1830 | 9.337 | 4480
Miami, FL | 3.73 | 1960 | 9.799 | 3880
New York, NY | 146.538 | 44100 | 410.019 | 103000
Norfolk, VA | 19.174 | 5230 | 49.892 | 11100
Philadelphia, PA | 56.49 | 10200 | 112.273 | 18900
Portland, ME | 24.666 | 5310 | 86.691 | 14500
Savannah, GA | 4.672 | 3310 | 13.724 | 8380
St. Albans, VT | 3.242 | 744.356 | 8.146 | 1900
Wilmington, NC | 2.276 | 803.959 | 5.202 | 1470
Other | 29.8 | 3380 | 75.427 | 8880
Total | 318.393 | 83300 | 973.131 | 206000
Gulf Coast and Mexican-U.S.
Border (includes Caribbean territories):
Houston-Galveston, TX | 19.479 | 10800 | 31.609 | 24900
Laredo, TX | 73.81 | 14200 | 98.567 | 19300
Mobile, AL | 2.383 | 3620 | 2.443 | 3850
New Orleans, LA | (5) | 220.932 | 12.856 | 18500
Nogales, AZ | 1.784 | 188.768 | 2.853 | 355.448
San Juan, PR | 11.141 | 2000 | 18.914 | 3000
Tampa, FL | 27.954 | 5260 | 96.003 | 15600
Other | (5) | 106.9 | 0.502 | 137.282
Total | 136.855 | 36400 | 263.747 | 85500
West Coast and Hawaii:
Columbia-Snake, OR | 7.078 | 2170 | 98.808 | 19300
Honolulu, HI and Anchorage, AK | 31.55 | 5910 | 32.783 | 6890
Los Angeles, CA | 169.375 | 56000 | 441.054 | 140000
San Diego, CA | 12.79 | 2650 | 30.544 | 5600
San Francisco, CA | 117.148 | 26800 | 287.032 | 61500
Seattle, WA | 45.895 | 12300 | 149.522 | 42900
Total | 383.836 | 106000 | 1040 | 276000
Grand total | 964.006 | 244000 | 2550 | 612000
1Re-export activity for March 2004 amounted to 1,830 metric tons valued at $751,000.
2Includes tinplate and terneplate; excludes used rails for rerolling and other uses and ships, boats, and other vessels for scrapping. Export valuation is on a free alongside ship basis.
3Data are rounded to no more than three significant digits; may not add to totals shown.
4Includes Code 70, which is for low-valued exports from the United States to Canada.
5Less than 1/2 unit.
Source: U.S. Census Bureau.

## Table 8
TABLE 8
U.S. EXPORTS OF IRON AND STEEL SCRAP AND OTHER FERROUS PRODUCTS BY GRADE1, 2
(Thousand metric tons and thousand dollars)
| March 2004 |  | Year to date
Item | Quantity | Value | Quantity | Value
No. 1 heavy melting steel | 193.254 | 35600 | 411.986 | 65600
No. 2 heavy melting steel | 46.944 | 7810 | 77.698 | 12800
No. 1 bundles | 28.133 | 4330 | 64.607 | 9660
No. 2 bundles | 0.995 | 172.841 | 1.884 | 310.167
Shredded steel scrap | 235.723 | 48600 | 873.363 | 149000
Borings, shovelings and turnings | 27.89 | 2480 | 48.185 | 4780
Cut plate and structural | 32.144 | 7880 | 95.224 | 24500
Tinned iron or steel | 8.399 | 1650 | 22.421 | 5210
Remelting scrap ingots | 0.578 | 784.13 | 1.974 | 2230
Cast iron | 140.845 | 29000 | 278.887 | 55600
Other iron and steel | 104.842 | 21800 | 326.735 | 64800
Total carbon steel and cast iron | 819.747 | 160000 | 2200 | 395000
Stainless steel | 50.636 | 45100 | 116.176 | 128000
Other alloy steel | 93.925 | 38500 | 232.62 | 88600
Total stainless and alloy steel | 144.561 | 83600 | 348.796 | 217000
Total carbon, stainless, alloy steel and cast iron | 964.308 | 244000 | 2550 | 612000
Ships, boats, and other vessels for
breaking up (for scrapping) | -- | -- | 15.82 | 2620
Used rails for rerolling and other uses | 2.049 | 914.237 | 6.834 | 2760
Total scrap exports | 966.357 | 245000 | 2570 | 617000
Exports of manufactured ferrous products:
Pig iron < or = 0.5% phosphorus | 1.204 | 298.41 | 1.7 | 407.396
Pig iron > 0.5% phosphorus | -- | -- | 10.377 | 911.884
Alloy pig iron | (3) | 8.688 | (3) | 70.348
Total pig iron | 1.222 | 307.098 | 12.325 | 1390
Direct-reduced iron (DRI) | (3) | 3.484 | (3) | 13.983
Spongy iron products, not DRI | (3) | 164.11 | 0.605 | 472.481
Granules for abrasive cleaning and other uses | 2.626 | 1880 | 6.479 | 4530
Powders of alloy steel | 1.117 | 1150 | 3.307 | 3660
Other ferrous powders | 4.097 | 5590 | 13.055 | 16500
Total DRI, granules, powders | 8.174 | 8790 | 23.714 | 25200
Grand total | 975.753 | 254000 | 2610 | 644000
-- Zero.
1Export valuation is on a free alongside ship basis.
2Data are rounded to no more than three significant digits; may not add to totals shown.
3Less than 1/2 unit.
Source: U.S. Census Bureau.

## Table 9
TABLE 9
U.S. IMPORTS FOR CONSUMPTION OF IRON AND STEEL SCRAP
BY SELECTED COUNTRY1, 2
(Thousand metric tons and thousand dollars)
| March 2004 |  | Year to date
Country | Quantity | Value | Quantity | Value
Argentina | (3) | 165.91 | (3) | 433.326
Bahamas, The | 0.924 | 35.2 | 1.247 | 65.2
Brazil | (3) | 274.449 | 2.334 | 870.122
Canada | 225.157 | 55200 | 589.102 | 135000
China | (3) | 329.911 | 1.171 | 887.419
Colombia | (3) | 518.624 | (3) | 579.681
Dominican Republic | 2.462 | 607.454 | 11.06 | 2310
Germany | 2.541 | 323.233 | 2.735 | 335.643
Mexico | 15.28 | 7170 | 39.703 | 18800
Netherlands | 22.349 | 10400 | 33.503 | 12400
Netherlands Antilles | 10.474 | 320.506 | 13.004 | 718.141
Sweden | 63.961 | 13800 | 112.909 | 22500
United Kingdom | 124.543 | 28800 | 314.628 | 69800
Venezuela | 2.819 | 786.789 | 6.864 | 6020
Other | 1.946 | 339.099 | 30.878 | 10300
Total | 472.456 | 119000 | 1160 | 281000
1Includes tinplate and terneplate; excludes used rails for rerolling and other uses and ships, boats, and other vessels for scrapping. Import valuation is on a Customs basis.
2Data are rounded to no more than three significant digits; may not add to totals shown.
3Less than 1/2 unit.
Source: U.S. Census Bureau.

## Table 10
TABLE 10
U.S. IMPORTS FOR CONSUMPTION OF IRON AND STEEL SCRAP
BY SELECTED CUSTOMS DISTRICT1, 2
(Thousand metric tons and thousand dollars)
| March 2004 |  | Year to date
Customs district | Quantity | Value | Quantity | Value
Buffalo, NY | 45.394 | 18500 | 98.165 | 41800
Charleston, SC | 99.18 | 22100 | 352.204 | 71100
Detroit, MI | 91.901 | 19000 | 255.378 | 51700
Galveston, TX | 7.572 | 3890 | 10.591 | 7610
Laredo, TX | 4.042 | 3460 | 9.743 | 8990
Mobile, AL | 12.936 | 927.96 | 28.65 | 8670
New Orleans, LA | 141.719 | 37800 | 230.511 | 59500
Pembina, ND | 4.287 | 1280 | 9.823 | 3640
San Diego, CA | 6.33 | 922.415 | 13.144 | 2190
Seattle, WA | 46.876 | 6430 | 118.7 | 14900
Other | 11.589 | 4840 | 32.229 | 11300
Total | 471.826 | 119000 | 1160 | 281000
1Includes tinplate and terneplate; excludes used rails for rerolling and other uses and ships, boats, and other vessels for scrapping. Import valuation is on a Customs basis.
2Data are rounded to no more than three significant digits; may not add to totals shown.
Source: U.S. Census Bureau.

## Table 11
TABLE 11
U.S. IMPORTS OF IRON AND STEEL SCRAP AND OTHER FERROUS PRODUCTS BY GRADE1, 2
(Thousand metric tons and thousand dollars)
| March 2004 |  | Year to date
Item | Quantity | Value | Quantity | Value
No. 1 heavy melting steel | 24.406 | 2800 | 59.301 | 7840
No. 2 heavy melting steel | 2.598 | 391.908 | 8.091 | 1150
No. 1 bundles | 40.758 | 8770 | 81.535 | 16100
No. 2 bundles | (3) | 25.278 | 0.711 | 92.762
Shredded steel scrap | 163.09 | 33500 | 403.557 | 79000
Borings, shovelings and turnings | 1.149 | 98.651 | 1.886 | 160.613
Cut plate and structural | 17.92 | 3260 | 35.015 | 5430
Tinned iron or steel | (3) | 163.828 | 2.313 | 570.777
Remelting scrap ingots | (3) | 67.075 | (3) | 97.433
Cast iron | 28.824 | 4900 | 77.099 | 12600
Other iron and steel | 144.48 | 32100 | 381.087 | 76100
Total carbon steel and cast iron | 424.048 | 86100 | 1050 | 199000
Stainless steel | 22.15 | 27000 | 48.117 | 59100
Other alloy steel | 26.258 | 6040 | 60.212 | 23200
Total stainless and alloy steel | 48.408 | 33000 | 108.329 | 82300
Total carbon, stainless, alloy steel and cast iron | 472.456 | 119000 | 1160 | 281000
Ships, boats, and other vessels for
breaking up (for scrapping) | -- | -- | -- | --
Used rails for rerolling and other uses | 20.89 | 3010 | 21.616 | 3270
Total scrap imports | 493.346 | 122000 | 1180 | 285000
Imports of manufactured ferrous products:
Pig iron < or = 0.5% phosphorus | 491.727 | 92200 | 980.63 | 186000
Pig iron > 0.5% phosphorus | -- | -- | 28.53 | 5620
Alloy pig iron | -- | -- | -- | --
Total pig iron | 491.727 | 92200 | 1010 | 192000
Direct-reduced iron (DRI) | 334.418 | 43300 | 611.462 | 86100
Spongy iron products, not DRI | (3) | 49.354 | (3) | 266.144
Granules for abrasive cleaning and other uses | 1.339 | 794.296 | 3.961 | 2310
Powders of alloy steel | 5.547 | 5050 | 13.766 | 12500
Other ferrous powders | 4.735 | 5860 | 12.216 | 14000
Total DRI, granules, powders | 346.061 | 55100 | 641.533 | 115000
Grand total | 1330 | 269000 | 2830 | 591000
-- Zero.
1Import valuation is on a Customs basis.
2Data are rounded to no more than three significant digits; may not add to totals shown.
3Less than 1/2 unit.
Source: U.S. Census Bureau.

## Table 12
TABLE 12
U.S. RAW STEEL PRODUCTION, RAW STEEL CAPABILITY UTILIZATION,
AND CONTINUOUS CAST STEEL PRODUCTION1
| Raw steel production, |  | Raw steel capability |  | Continuous cast steel
| thousand metric tons |  | utilization, percent |  | production, percent
|  | Year |  | Year |  | Year
Period | Monthly | to date2 | Monthly | to date | Monthly | to date
2003:
February | 7420 | 15200 | 87.3 | 85.1 | 95.3 | 95.4
March | 8000 | 23200 | 85 | 84.9 | 96.8 | 96.8
April | 7890 | 31100 | 87.8 | 85.7 | 97.1 | 96.9
May | 7520 | 38600 | 81.1 | 84.7 | 97.1 | 97
June | 7740 | 46400 | 86.2 | 85.3 | 97 | 97.3
July | 7410 | 53800 | 78.9 | 84.3 | 97.2 | 97.3
August | 7340 | 61100 | 78.3 | 83.5 | 97.2 | 97.3
September | 7280 | 68400 | 80.7 | 83.2 | 96.7 | 97.2
October | 7720 | 76100 | 82.8 | 83.3 | 97 | 97.3
November | 7570 | 83700 | 83.9 | 83.4 | 97.2 | 97.3
December | 7630 | 91300 | 81.9 | 82.2 | 97.1 | 96.1
2004:
January | 7850 | 7850 | 88 | 88 | 96.9 | 96.9
February | 7620 | 15400 | 90.9 | 88.9 | 97 | 97
March | 8410 | 23800 | 93.7 | 90.4 | 96.9 | 96.9
April | 8080 | 31900 | 93.9 | 91.1 | 96.9 | 96.9
1Data are rounded to no more than three significant digits.
2Includes revisions for previous months.
Source: American Iron and Steel Institute.

## Table 13
TABLE 13
COMPOSITE PRICES FOR NO. 1 HEAVY MELTING STEEL SCRAP AND PIG IRON
| American Metal Market |  | Iron Age |  | Iron Age
| No. 1 HMS |  | No. 1 HMS |  | Pig Iron
Period | $/lt | $/t | $/lt | $/t | $/lt |  | $/t
2003:
April | 119.8 | 117.9079 | 115.92 | 114.09 | NA |  | NA
May | 109.04 | 107.32 | 107.38 | 105.68 | NA |  | NA
June | 106.13 | 104.45 | 104.57 | 102.92 | NA |  | NA
July | 111.21 | 109.45 | 109.63 | 107.89 | NA |  | NA
August | 123.32 | 121.37 | 119.17 | 117.29 | NA |  | NA
September | 128.35 | 126.32 | 125.83 | 123.85 | NA |  | NA
October | 130.67 | 128.61 | 127.92 | 125.89 | 193.75 |  | 190.69
November | 144.03 | 141.76 | 141.29 | 139.06 | 199.64 |  | 196.48
December | 159.88 | 157.35 | 155.5 | 153.05 | 206.64 |  | 203.38
Average | 114.0633 | 112.2613 | 112.1042 | 110.3334 | 180.99 | r | 178.13 | r
2004:
January | 177.47 | 174.67 | 179.84 | 176.99 | 240.78 |  | 236.98
February | 224.09 | 220.55 | 222.5 | 218.99 | 240.78 |  | 236.98
March | 250.05 | 246.10 | 238.13 | 234.37 | NA |  | NA
April | 208.76 | 205.46 | 201.33 | 198.15 | NA |  | NA
rRevised. NA Not available.
Note: Long tons = lt; metric tons = t.