## Text
Iron and Steel Scrap in February 2005
This workbook includes an embedded Word document and 13 tables (See tabs below).
This icon is linked to an embedded text document.

## Table 1
TABLE 1
IRON AND STEEL SCRAP, PIG IRON, AND DIRECT-REDUCED IRON STATISTICS FOR STEEL PRODUCERS1, 2
(Thousand metric tons)
| February 2005 |  |  | Year to datep
|  | Electric |  |  | Electric
| Integrated | furnace | Total for | Integrated | furnace | Total for
| steel | steel | steel | steel | steel | steel
| producers3 | producers4 | producers | producers3 | producers4 | producers
Scrap:
Receipts from dealers and other sources | 1040 | 2310 | 3350 | 2110 | 4550 | 6660
Receipts from other own company plants | W | W | 191.913 | W | W | 389.631
Production recirculating scrap | 552.176 | 327.44 | 879.617 | 1110 | 656.149 | 1760
Production obsolete scrap | 9.513 | 26.789 | 36.302 | 18.801 | 53.468 | 72.269
Consumption (by type of furnace):
Blast furnace | (5) | -- | (5) | (5) | -- | (5)
Basic oxygen process | W | W | 1020 | W | W | 2070
Electric furnace | W | W | 3430 | W | W | 6900
Other (including air furnace)6 | (5) | -- | (5) | (5) | -- | (5)
Total consumption | 1610 | 2840 | 4440 | 3270 | 5710 | 8970
Shipments | 106.501 | 8.142 | 114.643 | 210.774 | 14.002 | 224.776
Stocks end of month | 2420 | 2090 | 4510 | XX | XX | XX
Pig iron (includes hot metal):
Receipts | 384.033 | 168.831 | 552.864 | 830.595 | 292.165 | 1120
Production | W | W | 2610 | W | W | 5280
Consumption (by type of furnace):
Basic oxygen process | W | W | 3090 | W | W | 6250
Direct castings7 | (5) | (5) | (5) | (5) | (5) | (5)
Electric furnace | W | W | (5) | W | W | (5)
Total consumption | 2970 | 127.196 | 3090 | 6000 | 249.484 | 6250
Shipments | (8) | (8) | (8) | (8) | (8) | (8)
Stocks end of month | W | W | 616.054 | XX | XX | XX
Direct-reduced iron:9
Receipts | 94.352 | 44.229 | 138.581 | 220.357 | 103.725 | 324.082
Production | W | W | W | -- | -- | --
Total consumption | 129.064 | 28.01 | 157.075 | 259.39 | 49.838 | 309.229
Shipments | -- | -- | -- | -- | -- | --
Stocks end of month | 110.648 | 93.806 | 204.454 | XX | XX | XX
pPreliminary. W Withheld to avoid disclosing company proprietary data; included in "Total for steel producers" and/or "Total consumption." XX Not applicable. -- Zero.
1Data are rounded to no more than three significant digits; may not add to totals shown.
2Includes manufacturers of raw steel that also produce steel castings. February 2005 data are based on returns from 58% of monthly respondents, representing 49% of scrap consumption during this month, and estimates for nonrespondents of this survey.
3Includes data for electric furnaces operated by integrated steel producers.
4Includes minimill and specialty steel producers; includes data for other furnaces operated by these steel producers.
5Withheld to avoid disclosing company proprietary data; included in "Consumption: Basic oxygen process."
6Includes vacuum melting furnaces and miscellaneous uses.
7Includes ingot molds and stools.
8Withheld to avoid disclosing company proprietary data.
9Includes direct-reduced iron, hot-briquetted iron, and iron carbide. Domestic production data are included in "Receipts."

## Table 2
TABLE 2
RECEIPTS FROM OUTSIDE SOURCES, PRODUCTION, CONSUMPTION, AND STOCKS OF IRON AND STEEL SCRAP, BY GRADE, FOR STEEL PRODUCERS1, 2
(Thousand metric tons)
| February 2005 |  |  |  | Year to datep
| Receipts of scrap | Production of home |  |  | Receipts of scrap | Production of home
| from brokers, | scrap (recirculating | Consumption of |  | from brokers, | scrap (recirculating | Consumption of
| dealers, and other | scrap resulting from | purchased and | Ending | dealers, and other | scrap resulting from | purchased and
Item | outside sources | current operations) | home scrap3 | stocks | outside sources | current operations) | home scrap3
Carbon steel:
Low-phosphorus plate and
punchings | 25.581 | W | 56.09 | 134.872 | 51.449 | W | 110.374
Cut structural and plate | 346.288 | 45.699 | 395.009 | 311.144 | 687.86 | 91.935 | 793.631
No. 1 heavy melting steel | 340.06 | 174.805 | 517.643 | 526.772 | 670.747 | 341.517 | 1050
No. 2 heavy melting steel | 436.408 | 31.074 | 489.806 | 439.453 | 895.713 | 61.825 | 997.193
No. 1 and electric furnace
bundles | 343.798 | W | 457.442 | 326.017 | 689.766 | W | 933.91
No. 2 and all other bundles | 66.173 | W | 69.666 | 45.593 | 132.088 | W | 142.001
Electric furnace 1 foot and
under (not bundles) | 6.579 | W | W | W | 11.667 | W | W
Railroad rails | 19.186 | W | 19.97 | 18.51 | 39.978 | W | 48.526
Turnings and borings | 155.328 | 5.529 | 173.293 | 104.455 | 298.652 | 11.059 | 346.921
Slag scrap | 67.229 | 110.543 | 157.431 | 137.227 | 126.679 | 231.151 | 318.367
Shredded and fragmentized | 705.235 | W | 910.868 | 630.639 | 1390 | W | 1850
No. 1 busheling | 393.293 | 16.864 | 426.108 | 361.023 | 783.517 | 30.5 | 854.29
Steel cans (post consumer) | 21.436 | W | 26.169 | W | 42.544 | W | 51.939
All other carbon steel scrap | 134.712 | 137.475 | 270.774 | 282.19 | 263.666 | 275.057 | 553.005
Stainless steel scrap | 63.408 | 18.045 | 89.229 | 30.792 | 126.018 | 36.355 | 180.888
Alloy steel scrap | 10.726 | 41.536 | 52.076 | 33.36 | 21.223 | 85.802 | 100.563
Ingot mold and stool scrap | W | 6.708 | 4.654 | 15.79 | W | 13.415 | 9.309
Machinery and cupola cast iron | W | W | W | W | W | W | W
Cast iron borings | 18.516 | W | 19.68 | 32.772 | 40.091 | W | 37.397
Motor blocks | W | -- | W | W | W | -- | W
Other iron scrap | 46.857 | 31.308 | 92.064 | W | 94.63 | 66.166 | 186.621
Other mixed scrap | 144.544 | 37.86 | 203.989 | 632.322 | 287.217 | 73.049 | 398.073
Total | 3350 | 879.619 | 4440 | 4510 | 6660 | 1760 | 8970
pPreliminary. W Withheld to avoid disclosing company proprietary data; included in "Total." -- Zero.
1Data are rounded to no more than three significant digits; may not add to totals shown.
2Includes manufacturers of raw steel that also produce steel castings.
3Includes recirculating scrap and home-generated obsolete scrap.

## Table 3
TABLE 3
RECEIPTS FROM OUTSIDE SOURCES, PRODUCTION, AND CONSUMPTION OF IRON AND STEEL SCRAP,
BY REGION AND STATE, FOR STEEL PRODUCERS1, 2
(Thousand metric tons)
| February 2005 |  |  | Year to datep
| Receipts of scrap | Production of home |  | Receipts of scrap | Production of home
| from brokers, | scrap (recirculating | Consumption of | from brokers, | scrap (recirculating | Consumption of
| dealers, and other | scrap resulting from | purchased and | dealers, and other | scrap resulting from | purchased and
Region and State | outside sources | current operations) | home scrap3 | outside sources | current operations) | home scrap3
Mid-Atlantic and New England:
New Jersey, New York,
Pennsylvania | 385.826 | 169.127 | 600.672 | 769.914 | 340.466 | 1200
North Central:
Illinois and Indiana | 322.743 | 286.868 | 585.055 | 645.486 | 573.734 | 1170
Iowa, Minnesota, Nebraska,
Wisconsin | 244.032 | 4.966 | 238.272 | 485.938 | 9.931 | 477.902
Michigan | 149.704 | 49.21 | 123.011 | 298.981 | 109.165 | 262.457
Ohio | 463.993 | 131.644 | 586.665 | 958.366 | 260.826 | 1220
Total | 1180 | 472.688 | 1530 | 2390 | 953.656 | 3130
South Atlantic:
Delaware, Maryland, Virginia,
West Virginia | 174.209 | 57.607 | 283.792 | 351.451 | 112.44 | 561.1
Florida, Georgia, North
Carolina, South Carolina | 252.861 | 9.953 | 345.667 | 498.784 | 23.186 | 685.609
Total | 427.07 | 67.56 | 629.459 | 850.235 | 135.626 | 1250
South Central:
Alabama, Kentucky,
Mississippi, Tennessee | 462.805 | 48.203 | 522.417 | 921.992 | 96.701 | 1050
Arkansas, Louisiana,
Oklahoma, Texas | 575.307 | 63.446 | 773.497 | 1110 | 123.687 | 1580
Total | 1040 | 111.649 | 1300 | 2030 | 220.388 | 2630
Mountain and Pacific:
Arizona, California, Colorado,
Oregon, Utah, Washington | 314.928 | 58.593 | 384.422 | 618.565 | 114.186 | 768.073
Grand total | 3350 | 879.617 | 4440 | 6660 | 1760 | 8970
pPreliminary.
1Data are rounded to no more than three significant digits; may not add to totals shown.
2Includes manufacturers of raw steel that also produce steel castings.
3Includes recirculating scrap and home-generated obsolete scrap.

## Table 4
TABLE 4
RECEIPTS OF IRON AND STEEL SCRAP, BY REGION AND GRADE, FOR STEEL PRODUCERS1, 2, 3, 4
(Thousand metric tons)
| February 2005 |  |  |  |  | Year to datep
| Mid-Atlantic |  |  |  | Mountain | Mid-Atlantic |  |  |  | Mountain
| and | North | South | South | and | and | North | South | South | and
Item | New England | Central | Atlantic | Central | Pacific | New England | Central | Atlantic | Central | Pacific
Carbon steel:
Low-phosphorus plate and
punchings | 14.604 | 4.374 | W | 4.291 | 1.706 | 28.728 | 8.76 | W | 9.836 | 2.916
Cut structural and plate | 42.296 | 112.837 | 86.433 | 79.082 | 25.64 | 84.659 | 226.174 | 174.297 | 151.451 | 51.28
No. 1 heavy melting steel | 40.259 | 100.014 | 33.381 | 150.673 | 15.732 | 79.488 | 194.612 | 67.073 | 300.504 | 29.07
No. 2 heavy melting steel | 7.544 | 175.079 | 52.907 | 153.527 | 47.35 | 15.088 | 370.197 | 109.486 | 306.242 | 94.699
No. 1 and electric furnace
bundles | 34.182 | 237.144 | 15.573 | 52.581 | 4.318 | 67.138 | 478.365 | 31.279 | 105.162 | 7.823
No. 2 and all other bundles | 7.325 | 28.98 | 5.914 | 17 | 6.954 | 14.649 | 55.872 | 13.901 | 34.575 | 13.092
Electric furnace 1 foot and
under (not bundles) | -- | (5) | -- | 6.554 | -- | -- | (5) | -- | 11.605 | --
Railroad rails | W | W | -- | 10.512 | W | W | W | -- | 22.599 | W
Turnings and borings | 26.147 | 40.805 | 22.195 | 59.244 | 6.937 | 51.25 | 80.915 | 42.216 | 110.169 | 14.102
Slag scrap | 18.41 | 23.812 | 7.505 | 16.489 | W | 36.821 | 40.371 | 15.038 | 32.425 | W
Shredded and fragmentized | 43.974 | 151.976 | 151.573 | 275.192 | 82.519 | 88.744 | 312.982 | 297.012 | 535.001 | 157.417
No. 1 busheling | 46.304 | 169.186 | 13.253 | 162.265 | 2.284 | 90.819 | 337.32 | 24.929 | 325.88 | 4.569
Steel cans (post consumer) | 3.684 | W | W | W | W | 7.05 | W | W | W | W
All other carbon steel scrap | 35.098 | 65.38 | 4.725 | 28.755 | W | 75.452 | 135.69 | 6.514 | 44.305 | W
Stainless steel scrap | 50.797 | 12.611 | -- | -- | -- | 99.851 | 25.992 | -- | (5) | --
Alloy steel scrap | 6.791 | W | -- | W | -- | 13.354 | W | -- | W | --
Ingot mold and stool scrap | -- | -- | -- | -- | -- | (5) | -- | -- | -- | --
Machinery and cupola cast iron | (5) | -- | (5) | W | -- | -- | -- | 0.615 | W | --
Cast iron borings | W | W | W | 6.251 | -- | W | W | W | 11.941 | --
Motor blocks | -- | -- | W | -- | -- | -- | -- | W | -- | --
Other iron scrap | W | 15.916 | W | 0.588 | W | W | 31.729 | W | 1.187 | W
Other mixed scrap | W | W | 3.154 | 11.623 | W | W | W | 6.744 | 19.221 | W
Total | 385.826 | 1180 | 426.743 | 1040 | 314.926 | 769.765 | 2390 | 850.235 | 2030 | 618.571
pPreliminary. W Withheld to avoid disclosing company proprietary data; included in "Total." -- Zero.
1Scrap received from brokers, dealers, and other outside sources.
2A breakout of the States within each region is provided in Table 3.
3Includes manufacturers of raw steel that also produce steel castings.
4Data are rounded to no more than three significant digits; may not add to totals shown.
5Less than 1/2 unit.

## Table 5
TABLE 5
CONSUMPTION OF IRON AND STEEL SCRAP BY REGION AND GRADE, FOR STEEL PRODUCERS1, 2, 3
(Thousand metric tons)
| February 2005 |  |  |  |  | Year to datep
| Mid-Atlantic |  |  |  | Mountain | Mid-Atlantic |  |  |  | Mountain
| and | North | South | South | and | and | North | South | South | and
Item | New England | Central | Atlantic | Central | Pacific | New England | Central | Atlantic | Central | Pacific
Carbon steel:
Low-phosphorus plate and
punchings | 14.343 | 32.814 | W | W | 4.792 | 28.632 | 65.637 | W | W | 6.169
Cut structural and plate | 65.241 | 114.362 | 109.461 | 81.599 | 24.346 | 131.704 | 229.391 | 221.039 | 162.804 | 48.692
No. 1 heavy melting steel | 82.249 | 153.937 | 43.699 | 189.509 | 48.25 | 164.64 | 307.03 | 87.399 | 387.22 | 99.497
No. 2 heavy melting steel | 14.353 | 178.766 | 67.505 | 180.773 | 48.409 | 28.705 | 367.137 | 134.468 | 370.064 | 96.818
No. 1 and electric furnace
bundles | 39.367 | 329.828 | 17.584 | 65.967 | 4.696 | 74.016 | 676.551 | 35.7 | 139.115 | 8.528
No. 2 and all other bundles | 8.604 | 30.705 | 6.131 | 18.189 | 6.038 | 17.207 | 60.671 | 12.389 | 37.406 | 14.327
Electric furnace 1 foot and
under (not bundles) | -- | 1.573 | -- | 8.511 | -- | -- | 6.22 | -- | 10.466 | --
Railroad rails | W | W | -- | 8.541 | W | 9.079 | W | -- | 25.552 | W
Turnings and borings | 33.019 | 54.784 | 24.246 | 54.884 | 6.36 | 63.796 | 110.697 | 45.065 | 113.89 | 13.474
Slag scrap | 29.171 | 63.596 | 18.579 | 45.238 | W | 59.102 | 129.502 | 36.829 | 91.24 | W
Shredded and fragmentized | 77.891 | 148.002 | 234.526 | 366.513 | 83.936 | 157.161 | 310.787 | 460.392 | 751.997 | 166.409
No. 1 busheling | 54.114 | 164.249 | 21.993 | 182.602 | 3.152 | 103.562 | 331.738 | 42.266 | 370.422 | 6.303
Steel cans (post consumer) | 5.857 | W | W | W | W | 11.318 | W | W | W | W
All other carbon steel scrap | 62.711 | 113.754 | 38.43 | 53.751 | W | 131.815 | 233.351 | 77.457 | 104.52 | W
Stainless steel scrap | 69.455 | 19.774 | -- | -- | -- | 138.526 | 42.187 | -- | (4) | --
Alloy steel scrap | 17.115 | 32.76 | -- | W | -- | 32.248 | 63.914 | -- | W | --
Ingot mold and stool scrap | 3.366 | 0.973 | -- | (4) | -- | 6.731 | 1.947 | -- | 0.63 | --
Machinery and cupola cast iron | -- | -- | 0.769 | W | -- | -- | -- | -- | W | --
Cast iron borings | W | W | W | 6.314 | (4) | W | W | W | 11.541 | (4)
Motor blocks | -- | -- | W | -- | -- | -- | -- | W | -- | --
Other iron scrap | W | 36.938 | W | 2.267 | W | W | 76.785 | W | 4.872 | W
Other mixed scrap | W | 27.699 | 4.48 | 21.342 | W | W | 58.156 | 10.19 | 31.409 | W
Total | 600.674 | 1530 | 629.457 | 1300 | 384.423 | 1200 | 3130 | 1250 | 2630 | 768.073
pPreliminary. W Withheld to avoid disclosing company proprietary data; included in "Total." -- Zero.
1Data are rounded to no more than three significant digits; may not add to totals shown.
2A breakout of the States within each region is provided in Table 3.
3Includes manufacturers of raw steel that also produce steel castings.
4Less than 1/2 unit.

## Table 6
TABLE 6
U.S. EXPORTS OF IRON AND STEEL SCRAP BY SELECTED REGION AND COUNTRY1, 2
(Thousand metric tons and thousand dollars)
| January 2005 |  | Year to date
Region and country | Quantity | Value | Quantity | Value
North America and South America:
Bahamas, The | (3) | 20.8 | (3) | 20.8
Canada | 110.476 | 20400 | 110.476 | 20400
Colombia | 1.334 | 120.044 | 1.334 | 120.044
Dominican Republic | (3) | 17.835 | (3) | 17.835
Mexico | 97.088 | 23800 | 97.088 | 23800
Peru | 12.511 | 2900 | 12.511 | 2900
Suriname | (3) | 25.116 | (3) | 25.116
Turks and Caicos Islands | (3) | 24.592 | (3) | 24.592
Venezuela | 0.701 | 102.3 | 0.701 | 102.3
Other | (3) | 19.949 | (3) | 19.949
Total | 222.604 | 47500 | 222.506 | 47500
Africa, Europe, Middle East:
Belgium | 3.028 | 433.23 | 3.028 | 433.23
Egypt | 23.177 | 6030 | 23.177 | 6030
France | (3) | 46.483 | (3) | 46.483
Germany | (3) | 130.206 | (3) | 130.206
Ireland | (3) | 238.186 | (3) | 238.186
Israel | (3) | 50.258 | (3) | 50.258
Kenya | 0.903 | 1440 | 0.903 | 1440
Netherlands | 3.835 | 1110 | 3.835 | 1110
Qatar | 30.728 | 6530 | 30.728 | 6530
Saudi Arabia | (3) | 23.098 | (3) | 23.098
Spain | (3) | 36.38 | (3) | 36.38
Sweden | (3) | 302.587 | (3) | 302.587
Turkey | 136.276 | 29900 | 136.276 | 29900
United Kingdom | (3) | 260.023 | (3) | 260.023
Other | 1.329 | 57.498 | 1.329 | 57.498
Total | 199.276 | 46600 | 199.276 | 46600
Asia, Australia, Oceania:
Bangladesh | 0.819 | 120.392 | 0.819 | 120.392
China | 268.575 | 86900 | 268.575 | 86900
Hong Kong | 3.621 | 2190 | 3.621 | 2190
India | 35.667 | 12000 | 35.667 | 12000
Indonesia | 46.835 | 10700 | 46.835 | 10700
Japan | 0.74 | 1130 | 0.74 | 1130
Korea, Republic of | 98.83 | 23300 | 98.83 | 23300
Malaysia | (3) | 144.49 | (3) | 144.49
Taiwan | 7.957 | 6480 | 7.957 | 6480
Thailand | 41.932 | 9450 | 41.932 | 9450
Vietnam | (3) | 118.7 | (3) | 118.7
Other | 1.079 | 100.82 | 1.079 | 100.82
Total | 506.055 | 153000 | 506.055 | 153000
Grand total | 927.935 | 247000 | 927.837 | 247000
1Includes tinplate and terneplate; excludes used rails for rerolling and other uses and ships, boats, and other vessels for scrapping. Export valuation is on a free alongside ship basis.
2Data are rounded to no more than three significant digits; may not add to totals shown.
3Less than 1/2 unit.
Source: U.S. Census Bureau.

## Table 7
TABLE 7
U.S. EXPORTS OF IRON AND STEEL SCRAP BY REGION
AND SELECTED CUSTOMS DISTRICT1, 2, 3
(Thousand metric tons and thousand dollars)
| January 2005 |  | Year to date
Region and customs district | Quantity | Value | Quantity | Value
Canadian-U.S. Border:
Buffalo, NY | 12.311 | 3700 | 12.311 | 3700
Detroit, MI | 26.651 | 5760 | 26.651 | 5760
Duluth, MN | 2.065 | 576.226 | 2.065 | 576.226
Great Falls, MT | 3.296 | 536.575 | 3.296 | 536.575
Ogdensburg, NY | 4.794 | 1020 | 4.794 | 1020
Pembina, ND | 33.907 | 7030 | 33.907 | 7030
Other4 | (5) | 299.81 | (5) | 299.81
Total | 83.497 | 18900 | 83.497 | 18900
East Coast:
Baltimore, MD | 1.328 | 583.249 | 1.328 | 583.249
Boston, MA | 57.988 | 13200 | 57.988 | 13200
Charleston, SC | 3.682 | 2290 | 3.682 | 2290
Miami, FL | 3.769 | 1780 | 3.769 | 1780
New York, NY | 228.265 | 56800 | 228.265 | 56800
Norfolk, VA | 8.357 | 3680 | 8.357 | 3680
Philadelphia, PA | 35.677 | 8940 | 35.677 | 8940
Portland, ME | 28.193 | 7970 | 28.193 | 7970
Savannah, GA | 4.436 | 2940 | 4.436 | 2940
St. Albans, VT | 2.572 | 614.504 | 2.572 | 614.504
Wilmington, NC | 1.248 | 448.859 | 1.248 | 448.859
Other4 | 24.008 | 2000 | 24.008 | 2000
Total | 399.523 | 101000 | 399.523 | 101000
Gulf Coast and Mexican-U.S.
Border (includes Caribbean territories):
El Paso, TX | (5) | 59.145 | (5) | 59.145
Houston-Galveston, TX | 5.357 | 2290 | 5.357 | 2290
Laredo, TX | 26.591 | 6630 | 26.591 | 6630
Mobile, AL | 2.33 | 3390 | 2.33 | 3390
New Orleans, LA | 33.894 | 6620 | 33.894 | 6620
San Juan, PR | 1.174 | 318.144 | 1.174 | 318.144
Tampa, FL | (5) | 17.446 | (5) | 17.446
Other | (5) | 69.246 | (5) | 69.246
Total | 69.845 | 19400 | 69.845 | 19400
West Coast and Hawaii:
Columbia-Snake, OR | 31.215 | 8220 | 31.215 | 8220
Honolulu, HI and Anchorage, AK | 39.244 | 9110 | 39.244 | 9110
Los Angeles, CA | 175.531 | 50500 | 175.531 | 50500
San Diego, CA | 10.118 | 1230 | 10.118 | 1230
San Francisco, CA | 50.277 | 15700 | 50.277 | 15700
Seattle, WA | 68.685 | 22300 | 68.685 | 22300
Total | 375.07 | 107000 | 375.07 | 107000
Grand total | 927.935 | 247000 | 927.935 | 247000
1Re-export activity for January 2005 amounted to 9,800 metric tons valued at $9,860,000.
2Includes tinplate and terneplate; excludes used rails for rerolling and other uses and ships, boats, and other vessels for scrapping. Export valuation is on a free alongside ship basis.
3Data are rounded to no more than three significant digits; may not add to totals shown.
4Includes Code 70, which is for low-valued exports from the United States to Canada.
5Less than 1/2 unit.
Source: U.S. Census Bureau.

## Table 8
TABLE 8
U.S. EXPORTS OF IRON AND STEEL SCRAP AND OTHER FERROUS PRODUCTS BY GRADE1, 2
(Thousand metric tons and thousand dollars)
| January 2005 |  | Year to date
Item | Quantity | Value | Quantity | Value
No. 1 heavy melting steel | 243.134 | 53600 | 243.134 | 53600
No. 2 heavy melting steel | 43.284 | 8880 | 43.284 | 8880
No. 1 bundles | 43.817 | 2390 | 43.817 | 2390
No. 2 bundles | 3.943 | 732.545 | 3.943 | 732.545
Shredded steel scrap | 330.713 | 81700 | 330.713 | 81700
Borings, shovelings and turnings | 10.897 | 1930 | 10.897 | 1930
Cut plate and structural | 13.73 | 3370 | 13.73 | 3370
Tinned iron or steel | 3.644 | 1190 | 3.644 | 1190
Remelting scrap ingots | (3) | 452.776 | (3) | 452.776
Cast iron | 48.198 | 11200 | 48.198 | 11200
Other iron and steel | 82.44 | 24400 | 82.44 | 24400
Total carbon steel and cast iron | 824.247 | 190000 | 824.247 | 190000
Stainless steel | 31.94 | 33100 | 31.94 | 33100
Other alloy steel | 71.748 | 23700 | 71.748 | 23700
Total stainless and alloy steel | 103.688 | 56800 | 103.688 | 56800
Total carbon, stainless, alloy steel and cast iron | 927.935 | 247000 | 927.935 | 247000
Ships, boats, and other vessels for
breaking up (for scrapping) | (3) | 10.357 | (3) | 10.357
Used rails for rerolling and other uses | (3) | 496.311 | (3) | 496.311
Total scrap exports | 928.579 | 247000 | 928.579 | 247000
Exports of manufactured ferrous products:
Pig iron < or = 0.5% phosphorus | (3) | 78.228 | (3) | 78.228
Pig iron > 0.5% phosphorus | 13.59 | 1200 | 13.59 | 1200
Alloy pig iron | 0.686 | 69.542 | 0.686 | 69.542
Total pig iron | 14.469 | 1340 | 14.469 | 1340
Direct-reduced iron (DRI) | -- | -- | -- | --
Spongy iron products, not DRI | 0.506 | 346.333 | 0.506 | 346.333
Granules for abrasive cleaning and other uses | 1.694 | 1420 | 1.694 | 1420
Powders of alloy steel | 1.327 | 2110 | 1.327 | 2110
Other ferrous powders | 3.799 | 4590 | 3.799 | 4590
Total DRI, granules, powders | 7.326 | 8460 | 7.326 | 8460
Grand total | 950.374 | 257000 | 950.374 | 257000
-- Zero.
1Export valuation is on a free alongside ship basis.
2Data are rounded to no more than three significant digits; may not add to totals shown.
3Less than 1/2 unit.
Source: U.S. Census Bureau.

## Table 9
TABLE 9
U.S. IMPORTS FOR CONSUMPTION OF IRON AND STEEL SCRAP
BY SELECTED COUNTRY1, 2
(Thousand metric tons and thousand dollars)
| January 2005 |  | Year to date
Country | Quantity | Value | Quantity | Value
Bahamas, The | (3) | 15.104 | (3) | 15.104
Canada | 175.462 | 49900 | 175.462 | 49900
Chile | (3) | 249.782 | (3) | 249.782
China | (3) | 4.375 | (3) | 4.375
Dominican Republic | 9.188 | 1900 | 9.188 | 1900
Egypt | (3) | 30.36 | (3) | 30.36
France | (3) | 112.883 | (3) | 112.883
Germany | (3) | 9.816 | (3) | 9.816
Guatemala | (3) | 32.096 | (3) | 32.096
Haiti | (3) | 6.275 | (3) | 6.275
Honduras | (3) | 11.603 | (3) | 11.603
Japan | (3) | 24.53 | (3) | 24.53
Mexico | 10.981 | 4260 | 10.981 | 4260
Netherlands | 35.294 | 14000 | 35.294 | 14000
Panama | (3) | 13.594 | (3) | 13.594
Spain | (3) | 7.706 | (3) | 7.706
Sweden | 7.41 | 2720 | 7.41 | 2720
Taiwan | (3) | 5.725 | (3) | 5.725
Trinidad and Tobago | (3) | 154.5 | (3) | 154.5
Turkey | (3) | 39.764 | (3) | 39.764
United Kingdom | 34.731 | 10000 | 34.731 | 10000
Venezuela | (3) | 195.538 | (3) | 195.538
Other | 1.344 | 16.821 | 1.344 | 16.821
Total | 274.41 | 83800 | 274.41 | 83800
1Includes tinplate and terneplate; excludes used rails for rerolling and other uses and ships, boats, and other vessels for scrapping. Import valuation is on a Customs basis.
2Data are rounded to no more than three significant digits; may not add to totals shown.
3Less than 1/2 unit.
Source: U.S. Census Bureau.

## Table 10
TABLE 10
U.S. IMPORTS FOR CONSUMPTION OF IRON AND STEEL SCRAP
BY SELECTED CUSTOMS DISTRICT1, 2
(Thousand metric tons and thousand dollars)
| January 2005 |  | Year to date
Customs district | Quantity | Value | Quantity | Value
Buffalo, NY | 43.367 | 18800 | 43.367 | 18800
Charleston, SC | 70.081 | 24100 | 70.081 | 24100
Detroit, MI | 89.825 | 24300 | 89.825 | 24300
Duluth, MN | 2.205 | 649.678 | 2.205 | 649.678
El Paso, TX | 4.04 | 804.341 | 4.04 | 804.341
Laredo, TX | 2.718 | 1980 | 2.718 | 1980
Mobile, AL | 9.292 | 1900 | 9.292 | 1900
New Orleans, LA | 7.41 | 2720 | 7.41 | 2720
San Diego, CA | 2.283 | 634.376 | 2.283 | 634.376
Seattle, WA | 36.789 | 4760 | 36.789 | 4760
Other | 6.4 | 3190 | 6.4 | 3190
Total | 274.41 | 83800 | 274.41 | 83800
1Includes tinplate and terneplate; excludes used rails for rerolling and other uses and ships, boats, and other vessels for scrapping. Import valuation is on a Customs basis.
2Data are rounded to no more than three significant digits; may not add to totals shown.
Source: U.S. Census Bureau.

## Table 11
TABLE 11
U.S. IMPORTS OF IRON AND STEEL SCRAP AND OTHER
FERROUS PRODUCTS BY GRADE1, 2
(Thousand metric tons and thousand dollars)
| January 2005 |  | Year to date
Item | Quantity | Value | Quantity | Value
No. 1 heavy melting steel | 3.356 | 470.731 | 3.356 | 470.731
No. 2 heavy melting steel | 1.863 | 375.806 | 1.863 | 375.806
No. 1 bundles | 77.652 | 26400 | 77.652 | 26400
No. 2 bundles | 7.41 | 2720 | 7.41 | 2720
Shredded steel scrap | 57.527 | 13400 | 57.527 | 13400
Borings, shovelings and turnings | 4.535 | 461.953 | 4.535 | 461.953
Cut plate and structural | 8.555 | 1300 | 8.555 | 1300
Tinned iron or steel | 0.905 | 146.215 | 0.905 | 146.215
Remelting scrap ingots | (3) | 121.276 | (3) | 121.276
Cast iron | 18.895 | 4450 | 18.895 | 4450
Other iron and steel | 69.076 | 16600 | 69.076 | 16600
Total carbon steel and cast iron | 250.12 | 66400 | 250.12 | 66400
Stainless steel | 10.406 | 12900 | 10.406 | 12900
Other alloy steel | 13.884 | 4490 | 13.884 | 4490
Total stainless and alloy steel | 24.29 | 17400 | 24.29 | 17400
Total carbon, stainless, alloy steel and cast iron | 274.41 | 83800 | 274.41 | 83800
Ships, boats, and other vessels for
breaking up (for scrapping) | -- | -- | -- | --
Used rails for rerolling and other uses | 18.783 | 4050 | 18.783 | 4050
Total scrap imports | 293.193 | 87900 | 293.193 | 87900
Imports of manufactured ferrous products:
Pig iron < or = 0.5% phosphorus | 958.325 | 239000 | 958.325 | 239000
Pig iron > 0.5% phosphorus | 10.748 | 5210 | 10.748 | 5210
Alloy pig iron | -- | -- | -- | --
Total pig iron | 969.073 | 244000 | 969.073 | 244000
Direct-reduced iron (DRI) | 102.747 | 17400 | 102.747 | 17400
Spongy iron products, not DRI | 103.7 | 33200 | 103.7 | 33200
Granules for abrasive cleaning and other uses | 1.517 | 1210 | 1.517 | 1210
Powders of alloy steel | 4.304 | 4330 | 4.304 | 4330
Other ferrous powders | 5.603 | 6020 | 5.603 | 6020
Total DRI, granules, powders | 217.87 | 62100 | 217.87 | 62100
Grand total | 1480 | 394000 | 1480 | 394000
-- Zero.
1Import valuation is on a Customs basis.
2Data are rounded to no more than three significant digits; may not add to totals shown.
3Less than 1/2 unit.
Source: U.S. Census Bureau.

## Table 12
TABLE 12
U.S. RAW STEEL PRODUCTION, RAW STEEL CAPABILITY UTILIZATION,
AND CONTINUOUS CAST STEEL PRODUCTION1
| Raw steel production, |  | Raw steel capability |  | Continuous cast steel
| thousand metric tons |  | utilization, percent |  | production, percent
|  | Year |  | Year |  | Year
Period | Monthly | to date2 | Monthly | to date | Monthly | to date
2004:
February | 7620 | 15400 | 90.9 | 88.9 | 97 | 97
March | 8410 | 23800 | 93.7 | 90.4 | 96.9 | 96.9
April | 8080 | 31900 | 93.9 | 91.1 | 96.9 | 96.9
May | 8310 | 40200 | 92.9 | 91.5 | 97.7 | 97.1
June | 8170 | 48300 | 94.4 | 91.9 | 96.8 | 97
July | 8310 | 57100 | 93.5 | 92.7 | 97.4 | 97.1
August | 8450 | 65600 | 95 | 93 | 94.4 | 96.3
September | 8380 | 74000 | 97.3 | 93.5 | 97.3 | 97.1
October | 8660 | 82600 | 97.5 | 93.9 | 95.9 | 96
November | 8160 | 90700 | 94.8 | 93.9 | 97.2 | 97.2
December | 8130 | 98900 | 91.5 | 93.8 | 96.7 | 97.1
2005:
January | 8280 | 8280 | 90.9 | 90.9 | 96.6 | 96.6
February | 7640 | 15900 | 92.9 | 91.9 | 96.7 | 96.7
1Data are rounded to no more than three significant digits.
2Year-to-date may include revisions for previous months.
Source: American Iron and Steel Institute.

## Table 13
TABLE 13
COMPOSITE PRICES FOR NO. 1 HEAVY MELTING STEEL SCRAP AND PIG IRON
| American Metal Market |  | Iron Age |  | Iron Age
| No. 1 HMS |  | No. 1 HMS |  | Pig Iron
Period | $/lt | $/t | $/lt | $/t | $/lt | $/t
2004:
February | 224.09 | 220.55 | 222.5 | 218.99 | 240.78 | 236.98
March | 250.05 | 246.1 | 238.13 | 234.37 | NA | NA
April | 208.76 | 205.46 | 201.33 | 198.15 | NA | NA
May | 170.55 | 167.86 | 161.25 | 158.7 | NA | NA
June | 165 | 162.39 | 160.33 | 157.8 | NA | NA
July | 215.3 | 211.9 | 214.96 | 211.56 | NA | NA
August | 240.38 | 236.58 | 225.96 | 222.4 | NA | NA
September | 205.17 | 201.93 | 198.78 | 195.64 | NA | NA
October | 237.37 | 233.62 | 235.83 | 232.11 | NA | NA
November | 251.67 | 247.7 | 250.67 | 246.71 | NA | NA
December | 218.38 | 214.93 | 209.39 | 206.08 | NA | NA
Average | 198.8933 | 195.7517 | 193.2608 | 190.2092 | NA | NA
2005:
January | 205.02 | 201.78 | 197.67 | 194.54 | NA | NA
February | 199.32 | 196.17 | 193.59 | 190.53 | NA | NA
NA Not available.
Note: Long tons = lt; metric tons = t.