## Text
Iron and Steel Scrap in June 2005
This workbook includes an embedded Word document and 13 tables (See tabs below).
This icon is linked to an embedded text document.

## Table 1
TABLE 1
IRON AND STEEL SCRAP, PIG IRON, AND DIRECT-REDUCED IRON STATISTICS FOR STEEL PRODUCERS1, 2
(Thousand metric tons)
| June 2005 |  |  | Year to datep
|  | Electric |  |  | Electric
| Integrated | furnace | Total for | Integrated | furnace | Total for
| steel | steel | steel | steel | steel | steel
| producers3 | producers4 | producers | producers3 | producers4 | producers
Scrap:
Receipts from dealers and other sources | 1070 | 2480 | 3540 | 6610 | 14500 | 21100
Receipts from other own company plants | W | W | 193.673 | W | W | 1120
Production recirculating scrap | 551.819 | 330.978 | 882.797 | 3410 | 2000 | 5410
Production obsolete scrap | 9.368 | 26.869 | 36.237 | 56.272 | 162.285 | 218.557
Consumption (by type of furnace):
Blast furnace | (5) | -- | (5) | (5) | -- | (5)
Basic oxygen process | W | W | 985.925 | W | W | 6110
Electric furnace | W | W | 3540 | W | W | 21000
Other (including air furnace)6 | (5) | -- | (5) | (5) | -- | (5)
Total consumption | 1600 | 2920 | 4520 | 9790 | 17400 | 27200
Shipments | 106.276 | 17.698 | 123.974 | 668.28 | 77.359 | 745.639
Stocks end of month | 2430 | 2170 | 4600 | XX | XX | XX
Pig iron (includes hot metal):
Receipts | 407.085 | 153.153 | 560.238 | 2550 | 909.935 | 3460
Production | W | W | 2400 | W | W | 15700
Consumption (by type of furnace):
Basic oxygen process | W | W | 2870 | W | W | 18500
Direct castings7 | (5) | (5) | (5) | (5) | (5) | (5)
Electric furnace | W | W | (5) | W | W | (5)
Total consumption | 2750 | 116.421 | 2870 | 17800 | 725.249 | 18500
Shipments | (8) | (8) | (8) | (8) | (8) | (8)
Stocks end of month | W | W | 716.083 | XX | XX | XX
Direct-reduced iron:9
Receipts | 119.171 | 57.277 | 176.448 | 668.445 | 244.932 | 913.377
Production | W | W | W | -- | -- | --
Total consumption | 123.497 | 41.732 | 165.229 | 693.025 | 191.186 | 884.211
Shipments | -- | -- | -- | -- | -- | --
Stocks end of month | 238.071 | 77.295 | 315.366 | XX | XX | XX
pPreliminary. W Withheld to avoid disclosing company proprietary data; included in "Total for steel producers" and/or "Total consumption." XX Not applicable. -- Zero.
1Data are rounded to no more than three significant digits; may not add to totals shown.
2Includes manufacturers of raw steel that also produce steel castings. June 2005 data are based on returns from 58% of monthly respondents, representing 49% of scrap consumption during this month, and estimates for nonrespondents of this survey.
3Includes data for electric furnaces operated by integrated steel producers.
4Includes minimill and specialty steel producers; includes data for other furnaces operated by these steel producers.
5Withheld to avoid disclosing company proprietary data; included in "Consumption: Basic oxygen process."
6Includes vacuum melting furnaces and miscellaneous uses.
7Includes ingot molds and stools.
8Withheld to avoid disclosing company proprietary data.
9Includes direct-reduced iron, hot-briquetted iron, and iron carbide. Domestic production data are included in "Receipts."

## Table 2
TABLE 2
RECEIPTS FROM OUTSIDE SOURCES, PRODUCTION, CONSUMPTION, AND STOCKS OF IRON AND STEEL SCRAP, BY GRADE, FOR STEEL PRODUCERS1, 2
(Thousand metric tons)
| June 2005 |  |  |  | Year to datep
| Receipts of scrap | Production of home |  |  | Receipts of scrap | Production of home
| from brokers, | scrap (recirculating | Consumption of |  | from brokers, | scrap (recirculating | Consumption of
| dealers, and other | scrap resulting from | purchased and | Ending | dealers, and other | scrap resulting from | purchased and
Item | outside sources | current operations) | home scrap3 | stocks | outside sources | current operations) | home scrap3
Carbon steel:
Low-phosphorus plate and
punchings | 22.943 | W | 54.946 | 129.072 | 150.242 | W | 330.957
Cut structural and plate | 354.182 | 52.478 | 404.425 | 313.715 | 2090 | 327.77 | 2400
No. 1 heavy melting steel | 367.633 | 172.303 | 557.479 | 453.509 | 2100 | 1040 | 3240
No. 2 heavy melting steel | 473.929 | 31.303 | 509.84 | 484.391 | 2870 | 187.148 | 3060
No. 1 and electric furnace
bundles | 323.405 | W | 464.897 | 330.369 | 2090 | W | 2820
No. 2 and all other bundles | 64.253 | W | 66.711 | 46.187 | 403.488 | W | 425.611
Electric furnace 1 foot and
under (not bundles) | 6.554 | W | W | W | 38.115 | W | W
Railroad rails | 25.818 | W | 34.622 | 24.377 | 161.251 | W | 188.626
Turnings and borings | 157.085 | 3.187 | 170.305 | 87.091 | 919.549 | 24.312 | 1030
Slag scrap | 60.707 | 114.131 | 156.605 | 166.957 | 395.118 | 710.828 | 962.958
Shredded and fragmentized | 756.155 | W | 890.563 | 688.528 | 4600 | W | 5430
No. 1 busheling | 456.497 | 18.426 | 447.245 | 382.447 | 2540 | 102.656 | 2640
Steel cans (post consumer) | 21.133 | W | 25.668 | W | 129.078 | W | 156.106
All other carbon steel scrap | 118.65 | 134.677 | 257.427 | 288.707 | 769.074 | 827.513 | 1630
Stainless steel scrap | 62.344 | 16.971 | 85.587 | 35.856 | 365.653 | 108.365 | 526.803
Alloy steel scrap | 10.699 | 43.445 | 55.968 | 30.522 | 63.595 | 261.134 | 316.158
Ingot mold and stool scrap | W | 6.708 | 4.616 | 16.239 | W | 40.246 | 28.714
Machinery and cupola cast iron | W | W | W | W | W | W | W
Cast iron borings | 25.074 | W | 25.874 | 32.81 | 133.611 | W | 129.784
Motor blocks | W | -- | W | W | W | -- | W
Other iron scrap | 51.953 | 28.71 | 91.648 | W | 292.612 | 199.912 | 555.893
Other mixed scrap | 181.798 | 37.405 | 206.034 | 642.592 | 999.308 | 222.483 | 1220
Total | 3540 | 882.799 | 4520 | 4600 | 21100 | 5410 | 27200
pPreliminary. W Withheld to avoid disclosing company proprietary data; included in "Total." -- Zero.
1Data are rounded to no more than three significant digits; may not add to totals shown.
2Includes manufacturers of raw steel that also produce steel castings.
3Includes recirculating scrap and home-generated obsolete scrap.

## Table 3
TABLE 3
RECEIPTS FROM OUTSIDE SOURCES, PRODUCTION, AND CONSUMPTION OF IRON AND STEEL SCRAP,
BY REGION AND STATE, FOR STEEL PRODUCERS1, 2
(Thousand metric tons)
| June 2005 |  |  | Year to datep
| Receipts of scrap | Production of home |  | Receipts of scrap | Production of home
| from brokers, | scrap (recirculating | Consumption of | from brokers, | scrap (recirculating | Consumption of
| dealers, and other | scrap resulting from | purchased and | dealers, and other | scrap resulting from | purchased and
Region and State | outside sources | current operations) | home scrap3 | outside sources | current operations) | home scrap3
Mid-Atlantic and New England:
New Jersey, New York,
Pennsylvania | 405.167 | 163.895 | 616.524 | 2380 | 1010 | 3640
North Central:
Illinois and Indiana | 341.199 | 287.047 | 586.851 | 2000 | 1720 | 3540
Iowa, Minnesota, Nebraska,
Wisconsin | 240.831 | 4.966 | 239.736 | 1470 | 29.795 | 1440
Michigan | 149.287 | 52.197 | 125.106 | 924.733 | 348.631 | 794.69
Ohio | 458.095 | 119.129 | 595.552 | 2920 | 786.118 | 3660
Total | 1190 | 463.339 | 1550 | 7320 | 2890 | 9430
South Atlantic:
Delaware, Maryland, Virginia,
West Virginia | 240.32 | 57.132 | 284.34 | 1230 | 343.225 | 1720
Florida, Georgia, North
Carolina, South Carolina | 306.694 | 16.952 | 317.134 | 1750 | 115.422 | 2030
Total | 547.014 | 74.084 | 601.474 | 2980 | 458.647 | 3740
South Central:
Alabama, Kentucky,
Mississippi, Tennessee | 396.627 | 53.393 | 553.508 | 2760 | 301.044 | 3210
Arkansas, Louisiana,
Oklahoma, Texas | 643.93 | 70.076 | 797.952 | 3660 | 407.313 | 4720
Total | 1040 | 123.469 | 1350 | 6420 | 708.357 | 7930
Mountain and Pacific:
Arizona, California, Colorado,
Oregon, Utah, Washington | 359.613 | 58.01 | 406.364 | 2030 | 346.766 | 2400
Grand total | 3540 | 882.797 | 4520 | 21100 | 5410 | 27200
pPreliminary.
1Data are rounded to no more than three significant digits; may not add to totals shown.
2Includes manufacturers of raw steel that also produce steel castings.
3Includes recirculating scrap and home-generated obsolete scrap.

## Table 4
TABLE 4
RECEIPTS OF IRON AND STEEL SCRAP, BY REGION AND GRADE, FOR STEEL PRODUCERS1, 2, 3, 4
(Thousand metric tons)
| June 2005 |  |  |  |  | Year to datep
| Mid-Atlantic |  |  |  | Mountain | Mid-Atlantic |  |  |  | Mountain
| and | North | South | South | and | and | North | South | South | and
Item | New England | Central | Atlantic | Central | Pacific | New England | Central | Atlantic | Central | Pacific
Carbon steel:
Low-phosphorus plate and
punchings | 14.477 | 4.388 | W | 1.654 | 1.819 | 85.674 | 26.29 | W | 24.727 | 9.92
Cut structural and plate | 45.25 | 116.807 | 102.283 | 64.201 | 25.64 | 265.744 | 688.911 | 541.682 | 441.733 | 153.839
No. 1 heavy melting steel | 40.018 | 110.664 | 33.745 | 159.234 | 23.972 | 242.528 | 634.705 | 212.409 | 897.498 | 114.45
No. 2 heavy melting steel | 7.544 | 182.884 | 70.203 | 165.949 | 47.35 | 45.265 | 1170 | 377.779 | 993.315 | 284.098
No. 1 and electric furnace
bundles | 36.204 | 212.897 | 16.466 | 53.177 | 4.66 | 218.135 | 1400 | 97.113 | 350.748 | 31.776
No. 2 and all other bundles | 7.325 | 30.214 | 2.899 | 16.289 | 7.526 | 43.948 | 182.692 | 32.17 | 101.262 | 43.417
Electric furnace 1 foot and
under (not bundles) | -- | -- | -- | 6.554 | -- | -- | (5) | -- | 37.819 | --
Railroad rails | W | W | 8.955 | 8.136 | W | W | W | 48.968 | 60.101 | W
Turnings and borings | 26.383 | 44.579 | 10.365 | 69.049 | 6.709 | 155.388 | 258.514 | 93.04 | 371.031 | 41.575
Slag scrap | 18.41 | 22.916 | 7.71 | 10.658 | W | 110.462 | 135.954 | 45.273 | 97.354 | W
Shredded and fragmentized | 46.24 | 159.254 | 219.398 | 245.738 | 85.525 | 272.943 | 967.784 | 1150 | 1720 | 489.506
No. 1 busheling | 55.774 | 170.849 | 29.567 | 198.023 | 2.284 | 311.549 | 1060 | 131.59 | 1030 | 13.706
Steel cans (post consumer) | 3.366 | W | W | W | W | 21.943 | W | W | W | W
All other carbon steel scrap | 39.61 | 60.945 | 4.496 | 13.014 | W | 225.351 | 366.449 | 26.583 | 145.42 | W
Stainless steel scrap | 49.424 | 12.92 | -- | -- | -- | 292.206 | 73.272 | -- | (5) | --
Alloy steel scrap | 6.73 | W | -- | W | -- | 39.953 | W | -- | W | --
Ingot mold and stool scrap | (5) | -- | -- | -- | -- | (5) | -- | -- | -- | --
Machinery and cupola cast iron | -- | -- | (5) | W | -- | -- | -- | 1.815 | W | --
Cast iron borings | W | W | W | 7.618 | 1.759 | W | W | W | 39.112 | 4.064
Motor blocks | -- | -- | W | -- | -- | -- | -- | W | -- | --
Other iron scrap | W | 16.43 | W | 0.655 | W | W | 97.449 | W | 5.6 | W
Other mixed scrap | W | W | 2.552 | 17.09 | W | W | W | 19.491 | 87.976 | W
Total | 405.166 | 1190 | 547.012 | 1040 | 359.612 | 2380 | 7320 | 2980 | 6420 | 2030
pPreliminary. W Withheld to avoid disclosing company proprietary data; included in "Total." -- Zero.
1Scrap received from brokers, dealers, and other outside sources.
2A breakout of the States within each region is provided in Table 3.
3Includes manufacturers of raw steel that also produce steel castings.
4Data are rounded to no more than three significant digits; may not add to totals shown.
5Less than 1/2 unit.

## Table 5
TABLE 5
CONSUMPTION OF IRON AND STEEL SCRAP BY REGION AND GRADE, FOR STEEL PRODUCERS1, 2, 3
(Thousand metric tons)
| June 2005 |  |  |  |  | Year to datep
| Mid-Atlantic |  |  |  | Mountain | Mid-Atlantic |  |  |  | Mountain
| and | North | South | South | and | and | North | South | South | and
Item | New England | Central | Atlantic | Central | Pacific | New England | Central | Atlantic | Central | Pacific
Carbon steel:
Low-phosphorus plate and
punchings | 14.629 | 32.826 | W | W | 3.337 | 87.085 | 196.914 | W | W | 17.481
Cut structural and plate | 66.03 | 116.016 | 113.948 | 84.084 | 24.346 | 399.248 | 692.822 | 675.788 | 483.181 | 146.077
No. 1 heavy melting steel | 81.787 | 166.289 | 38.592 | 215.098 | 55.713 | 491.272 | 965.698 | 254.66 | 1200 | 333.611
No. 2 heavy melting steel | 14.353 | 187.745 | 68.216 | 191.118 | 48.409 | 86.115 | 1110 | 425.41 | 1150 | 290.455
No. 1 and electric furnace
bundles | 45.586 | 315.851 | 18.095 | 78.334 | 7.032 | 254.519 | 1990 | 106.872 | 426.422 | 37.023
No. 2 and all other bundles | 8.604 | 28.916 | 3.412 | 17.893 | 7.886 | 51.622 | 186.519 | 28.945 | 109.735 | 48.79
Electric furnace 1 foot and
under (not bundles) | -- | 2.905 | -- | 8.511 | -- | -- | 18.816 | -- | 44.511 | --
Railroad rails | W | W | 13.307 | 9.832 | W | 27.237 | W | 50.132 | 69.751 | W
Turnings and borings | 30.419 | 52.758 | 12.663 | 64.544 | 9.92 | 183.625 | 321.468 | 94.1 | 382.002 | 50.805
Slag scrap | 27.222 | 57.932 | 18.58 | 52.024 | W | 174.343 | 386.62 | 111.433 | 285.484 | W
Shredded and fragmentized | 80.651 | 157.456 | 199.493 | 364.584 | 88.38 | 474.73 | 941.834 | 1340 | 2150 | 518.92
No. 1 busheling | 62.21 | 170.945 | 29.884 | 181.054 | 3.152 | 347.213 | 1040 | 136.882 | 1090 | 18.909
Steel cans (post consumer) | 5.325 | W | W | W | W | 33.55 | W | W | W | W
All other carbon steel scrap | 67.07 | 104.216 | 38.73 | 44.888 | W | 390.734 | 668.138 | 233.176 | 316.437 | W
Stainless steel scrap | 68.174 | 17.413 | -- | -- | -- | 407.013 | 119.615 | -- | (4) | --
Alloy steel scrap | 17.281 | 36.486 | -- | W | -- | 100.278 | 202.675 | -- | W | --
Ingot mold and stool scrap | 3.366 | 0.973 | -- | (4) | -- | 20.194 | 5.84 | -- | 2.68 | --
Machinery and cupola cast iron | -- | -- | 0.54 | W | -- | -- | -- | -- | W | --
Cast iron borings | W | W | W | 7.573 | 0.875 | W | W | W | 39.002 | 1.889
Motor blocks | -- | -- | W | -- | -- | -- | -- | W | -- | --
Other iron scrap | W | 37.614 | W | 1.974 | W | W | 225.376 | W | 16.104 | W
Other mixed scrap | W | 29.337 | 3.676 | 20.06 | W | W | 178.119 | 27.153 | 106.801 | W
Total | 616.525 | 1550 | 601.476 | 1350 | 406.365 | 3640 | 9430 | 3740 | 7930 | 2400
pPreliminary. W Withheld to avoid disclosing company proprietary data; included in "Total." -- Zero.
1Data are rounded to no more than three significant digits; may not add to totals shown.
2A breakout of the States within each region is provided in Table 3.
3Includes manufacturers of raw steel that also produce steel castings.
4Less than 1/2 unit.

## Table 6
TABLE 6
U.S. EXPORTS OF IRON AND STEEL SCRAP BY SELECTED REGION AND COUNTRY1, 2
(Thousand metric tons and thousand dollars)
| May 2005 |  | Year to date
Region and country | Quantity | Value | Quantity | Value
North America and South America:
Belize | (3) | 122.325 | (3) | 227.642
Brazil | (3) | 71.2 | 9.737 | 2160
Canada | 486.159 | 28700 | 1020 | 120000
Chile | (3) | 35.568 | (3) | 63.039
Colombia | 22.512 | 5660 | 23.97 | 5890
Dominican Republic | (3) | 20.112 | 0.506 | 108.721
El Salvador | (3) | 18.456 | (3) | 84.152
Jamaica | (3) | 32.765 | (3) | 94.027
Mexico | 130.708 | 30700 | 571.083 | 128000
Suriname | (3) | 15.489 | 0.818 | 188.7
Trinidad and Tobago | (3) | 420.521 | 1.707 | 669.925
Venezuela | 1.576 | 292.442 | 3.821 | 716.584
Other | 1.044 | 11.4 | 35.142 | 7760
Total | 641.999 | 66100 | 1670 | 266000
Africa, Europe, Middle East:
Austria | (3) | 8.367 | (3) | 90.235
Belgium | 0.939 | 220.1 | 6.719 | 1430
Czech Republic | (3) | 6.433 | (3) | 6.433
Egypt | (3) | 46 | 23.234 | 6130
Finland | 6.029 | 10400 | 31.916 | 49700
France | 1.732 | 455.377 | 1.847 | 842.593
Germany | 2.91 | 626.633 | 4.719 | 1570
Hungary | (3) | 21.475 | (3) | 89.901
Ireland | (3) | 8.116 | 0.701 | 401.701
Italy | (3) | 211.295 | 37.657 | 9960
Kenya | 11.612 | 2040 | 34.265 | 7490
Netherlands | (3) | 721.969 | 5.131 | 3520
Portugal | 9.772 | 1720 | 9.825 | 1730
Romania | (3) | 16.339 | (3) | 16.339
South Africa | (3) | 5.467 | (3) | 13.57
Spain | 4.85 | 965.223 | 8.018 | 1600
Sweden | (3) | 797.105 | 2.655 | 2760
Tunisia | (3) | 49.972 | (3) | 180.397
Turkey | 117.553 | 24600 | 564.881 | 121000
United Kingdom | 1.638 | 783.346 | 5.864 | 2440
Other | 0.798 | 6.375 | 67.775 | 14500
Total | 157.833 | 43700 | 805.207 | 225000
Asia, Australia, Oceania:
Bangladesh | 0.872 | 221.066 | 8.456 | 2010
China | 308.13 | 112000 | 1280 | 454000
Hong Kong | 4.609 | 2190 | 17.462 | 11500
India | 21.665 | 10800 | 262.57 | 85000
Indonesia | 11.54 | 3120 | 112.463 | 27400
Japan | 7.547 | 3390 | 15.862 | 11300
Korea, Republic of | 212.048 | 51400 | 556.448 | 157000
Malaysia | 40.217 | 9620 | 219.669 | 53200
Pakistan | (3) | 131.432 | 1.139 | 517.513
Singapore | 38.563 | 900.233 | 74.134 | 1830
Taiwan | 7.611 | 8960 | 101.15 | 61500
Thailand | 39.606 | 8920 | 265.4 | 59800
Vietnam | 3.014 | 732.841 | 5.531 | 1560
Other | (3) | 5.191 | (3) | 70.688
Total | 695.915 | 213000 | 2920 | 927000
Grand total | 1500 | 323000 | 5390 | 1420000
1Includes tinplate and terneplate; excludes used rails for rerolling and other uses and ships, boats, and other vessels for scrapping. Export valuation is on a free alongside ship basis.
2Data are rounded to no more than three significant digits; may not add to totals shown.
3Less than 1/2 unit.
Source: U.S. Census Bureau.

## Table 7
TABLE 7
U.S. EXPORTS OF IRON AND STEEL SCRAP BY REGION AND SELECTED CUSTOMS DISTRICT1, 2, 3
(Thousand metric tons and thousand dollars)
| May 2005 |  | Year to date
Region and customs district | Quantity | Value | Quantity | Value
Canadian-U.S. Border:
Buffalo, NY | 11.752 | 3550 | 62.166 | 17900
Chicago, IL | 0.618 | 130.5 | 1.735 | 865.374
Detroit, MI | 54.082 | 6800 | 182.043 | 34500
Duluth, MN | 3.887 | 770.96 | 11.281 | 2740
Great Falls, MT | 2.521 | 393.881 | 13.508 | 2250
Milwaukee, WI | 4.907 | 1300 | 4.907 | 1300
Ogdensburg, NY | 8.78 | 1600 | 34.895 | 7240
Pembina, ND | 79.572 | 10900 | 269.468 | 41800
Other5 | (4) | 48.453 | 0.849 | 222.302
Total | 166.301 | 25500 | 580.852 | 109000
East Coast:
Baltimore, MD | 5.275 | 2340 | 22.263 | 8410
Boston, MA | 57.681 | 14400 | 257.005 | 64500
Charleston, SC | 3.966 | 1960 | 23.618 | 13500
Miami, FL | 3.527 | 3490 | 21.878 | 14400
New York, NY | 140.536 | 38600 | 783.634 | 222000
Norfolk, VA | 8.15 | 4500 | 48.608 | 22400
Philadelphia, PA | 22.447 | 5630 | 230.218 | 52300
Portland, ME | 27.615 | 5610 | 103.364 | 25900
Savannah, GA | 7.445 | 4140 | 24.356 | 15700
St. Albans, VT | 6.796 | 1320 | 25.331 | 5530
Washington, DC | (4) | 6.624 | (4) | 13.248
Wilmington, NC | 2.684 | 952.138 | 10.956 | 3360
Other5 | 307.747 | 3060 | 412.463 | 11900
Total | 593.869 | 85900 | 1960 | 459000
Gulf Coast and Mexican-U.S.
Border (includes Caribbean territories):
El Paso, TX | (4) | 100.218 | (4) | 245.918
Houston-Galveston, TX | 13.865 | 5930 | 47.902 | 31100
Laredo, TX | 58.308 | 12900 | 281.003 | 60800
Mobile, AL | (4) | 128.728 | 2.599 | 3650
New Orleans, LA | 6.1 | 10500 | 137.296 | 56000
Nogales, AZ | (4) | 44.398 | 0.766 | 136.858
San Juan, PR | 16.3 | 3130 | 28.657 | 6080
Tampa, FL | 90.466 | 19800 | 125.037 | 28100
Other | 0.508 | 2.968 | 0.625 | 84.789
Total | 185.547 | 52400 | 623.885 | 186000
West Coast and Hawaii:
Columbia-Snake, OR | 2.044 | 997.607 | 160.706 | 42000
Honolulu, HI and Anchorage, AK | 2.242 | 656.107 | 80.38 | 19500
Los Angeles, CA | 262.536 | 79300 | 1110 | 348000
San Diego, CA | 2.89 | 564.598 | 46.376 | 7180
San Francisco, CA | 121.376 | 35000 | 464.516 | 136000
Seattle, WA | 158.941 | 42100 | 365.16 | 111000
Total | 550.029 | 159000 | 2220 | 663000
Grand total | 1500 | 323000 | 5390 | 1420000
1Re-export activity for May 2005 amounted to 2,620 metric tons valued at $583,000.
2Includes tinplate and terneplate; excludes used rails for rerolling and other uses and ships, boats, and other vessels for scrapping. Export valuation is on a free alongside ship basis.
3Data are rounded to no more than three significant digits; may not add to totals shown.
4Less than 1/2 unit.
5Includes Code 70, which is for low-valued exports from the United States to Canada.
Source: U.S. Census Bureau.

## Table 8
TABLE 8
U.S. EXPORTS OF IRON AND STEEL SCRAP AND OTHER FERROUS PRODUCTS BY GRADE1, 2
(Thousand metric tons and thousand dollars)
| May 2005 |  | Year to date
Item | Quantity | Value | Quantity | Value
No. 1 heavy melting steel | 279.838 | 56900 | 1190 | 251000
No. 2 heavy melting steel | 21.317 | 4780 | 151.21 | 31200
No. 1 bundles | 25.086 | 2710 | 140.922 | 14300
No. 2 bundles | 4.072 | 804.22 | 37.035 | 8310
Shredded steel scrap | 454.417 | 101000 | 1670 | 392000
Borings, shovelings and turnings | 33.914 | 3530 | 99.442 | 11800
Cut plate and structural | 48.059 | 11800 | 147.39 | 35800
Tinned iron or steel | 8.393 | 2690 | 26.649 | 8030
Remelting scrap ingots | 1.376 | 1380 | 3.301 | 2880
Cast iron | 61.813 | 14800 | 446.856 | 92200
Other iron and steel | 102.27 | 28100 | 458.187 | 127000
Total carbon steel and cast iron | 1040 | 229000 | 4380 | 974000
Stainless steel | 43.093 | 52500 | 257.149 | 277000
Other alloy steel | 412.099 | 41100 | 759.273 | 167000
Total stainless and alloy steel | 455.192 | 93600 | 1020 | 444000
Total carbon, stainless, alloy steel and cast iron | 1500 | 323000 | 5390 | 1420000
Ships, boats, and other vessels for
breaking up (for scrapping) | (3) | 25.229 | 2.208 | 328.436
Used rails for rerolling and other uses | 2.068 | 1000 | 13.351 | 7320
Total scrap exports | 1500 | 324000 | 5410 | 1430000
Exports of manufactured ferrous products:
Pig iron < or = 0.5% phosphorus | (3) | 7.218 | 5.814 | 2120
Pig iron > 0.5% phosphorus | -- | -- | 20.99 | 1850
Alloy pig iron | 2.453 | 650.218 | 5.364 | 942.276
Total pig iron | 2.473 | 657.436 | 32.168 | 4910
Direct-reduced iron (DRI) | -- | -- | (3) | 16.347
Spongy iron products, not DRI | (3) | 81.735 | 1.44 | 996.507
Granules for abrasive cleaning and other uses | 2.218 | 1930 | 10.321 | 8440
Powders of alloy steel | 1.223 | 2010 | 6.97 | 11300
Other ferrous powders | 4.001 | 5890 | 20.394 | 31200
Total DRI, granules, powders | 7.529 | 9920 | 39.28 | 52000
Grand total | 1510 | 334000 | 5480 | 1480000
-- Zero.
1Export valuation is on a free alongside ship basis.
2Data are rounded to no more than three significant digits; may not add to totals shown.
3Less than 1/2 unit.
Source: U.S. Census Bureau.

## Table 9
TABLE 9
U.S. IMPORTS FOR CONSUMPTION OF IRON AND STEEL SCRAP
BY SELECTED COUNTRY1, 2
(Thousand metric tons and thousand dollars)
| May 2005 |  | Year to date
Country | Quantity | Value | Quantity | Value
Bahamas, The | (3) | 9.341 | 0.861 | 162.613
Canada | 229.753 | 45800 | 1090 | 259000
Chile | (3) | 21.668 | (3) | 271.45
Colombia | 0.671 | 81.735 | 0.671 | 81.735
Dominican Republic | -- | -- | 13.269 | 2680
Egypt | (3) | 90.72 | (3) | 305.497
El Salvador | (3) | 38.726 | (3) | 103.451
France | (3) | 101.824 | (3) | 331.294
Guatemala | (3) | 87.837 | (3) | 310.433
Japan | (3) | 709.019 | 0.588 | 936.949
Korea, Republic of | (3) | 19.846 | (3) | 33.428
Malaysia | 1.292 | 172.958 | 1.314 | 175.492
Mexico | 8.792 | 4370 | 55.901 | 23300
Netherlands | 28.672 | 8050 | 125.041 | 45800
Panama | (3) | 27.509 | (3) | 68.715
Russia | -- | -- | 34.812 | 10400
Singapore | (3) | 8.111 | (3) | 22.564
South Africa | -- | -- | 3.999 | 34.744
Sweden | -- | -- | 91.321 | 26400
United Arab Emirates | (3) | 43 | (3) | 43
United Kingdom | 33.228 | 9280 | 166.169 | 48600
Venezuela | (3) | 117.698 | (3) | 458.262
Other | 0.705 | 20.03 | 5.329 | 1490
Total | 303.113 | 69000 | 1590 | 421000
-- Zero.
1Includes tinplate and terneplate; excludes used rails for rerolling and other uses and ships, boats, and other vessels for scrapping. Import valuation is on a Customs basis.
2Data are rounded to no more than three significant digits; may not add to totals shown.
3Less than 1/2 unit.
Source: U.S. Census Bureau.

## Table 10
TABLE 10
U.S. IMPORTS FOR CONSUMPTION OF IRON AND STEEL SCRAP
BY SELECTED CUSTOMS DISTRICT1, 2
(Thousand metric tons and thousand dollars)
| May 2005 |  | Year to date
Customs district | Quantity | Value | Quantity | Value
Buffalo, NY | 28.388 | 11100 | 191.897 | 79500
Charleston, SC | 61.945 | 17300 | 410.061 | 128000
Detroit, MI | 134.126 | 23400 | 579.424 | 124000
Duluth, MN | 4.18 | 1110 | 20.345 | 5440
Galveston, TX | 2.926 | 1220 | 8.182 | 5690
Great Falls, MT | 2.857 | 539.149 | 6.09 | 1190
Laredo, TX | 2.016 | 2090 | 17.502 | 11400
Pembina, ND | 3.015 | 1300 | 20.961 | 8040
San Diego, CA | 2.735 | 805.757 | 13.55 | 3800
Seattle, WA | 55.593 | 6830 | 232.992 | 29300
Other | 5.332 | 3360 | 86.295 | 24100
Total | 303.113 | 69000 | 1590 | 421000
1Includes tinplate and terneplate; excludes used rails for rerolling and other uses and ships, boats, and other vessels for scrapping. Import valuation is on a Customs basis.
2Data are rounded to no more than three significant digits; may not add to totals shown.
Source: U.S. Census Bureau.

## Table 11
TABLE 11
U.S. IMPORTS OF IRON AND STEEL SCRAP AND OTHER
FERROUS PRODUCTS BY GRADE1, 2
(Thousand metric tons and thousand dollars)
| May 2005 |  | Year to date
Item | Quantity | Value | Quantity | Value
No. 1 heavy melting steel | 6.799 | 761.57 | 23.888 | 3100
No. 2 heavy melting steel | 3.565 | 545.587 | 17.523 | 2950
No. 1 bundles | 72.432 | 17000 | 378.228 | 110000
No. 2 bundles | -- | -- | 7.41 | 2720
Shredded steel scrap | 54.199 | 11600 | 383.159 | 90900
Borings, shovelings and turnings | 11.275 | 972.059 | 39.65 | 3550
Cut plate and structural | 14.398 | 1770 | 56.559 | 8490
Tinned iron or steel | 2.393 | 340.04 | 7.938 | 1300
Remelting scrap ingots | (3) | 43 | 0.769 | 292.813
Cast iron | 35.726 | 5860 | 134.831 | 25600
Other iron and steel | 58.19 | 11200 | 338.881 | 75700
Total carbon steel and cast iron | 258.999 | 50100 | 1390 | 324000
Stainless steel | 11.077 | 12200 | 57.071 | 65000
Other alloy steel | 33.037 | 6780 | 141.392 | 31400
Total stainless and alloy steel | 44.114 | 19000 | 198.463 | 96400
Total carbon, stainless, alloy steel and cast iron | 303.113 | 69000 | 1590 | 421000
Ships, boats, and other vessels for
breaking up (for scrapping) | -- | -- | -- | --
Used rails for rerolling and other uses | 33.947 | 11000 | 69.461 | 20300
Total scrap imports | 337.06 | 80100 | 1660 | 441000
Imports of manufactured ferrous products:
Pig iron < or = 0.5% phosphorus | 185.394 | 61100 | 3070 | 855000
Pig iron > 0.5% phosphorus | -- | -- | 21.748 | 9440
Alloy pig iron | -- | -- | -- | --
Total pig iron | 185.394 | 61100 | 3090 | 864000
Direct-reduced iron (DRI) | 111.49 | 24800 | 906.224 | 191000
Spongy iron products, not DRI | 27.515 | 7730 | 221.234 | 68200
Granules for abrasive cleaning and other uses | 1.424 | 921.981 | 6.581 | 4970
Powders of alloy steel | 4.637 | 6000 | 24 | 30500
Other ferrous powders | 4.937 | 6140 | 57.037 | 32400
Total DRI, granules, powders | 150.003 | 45600 | 1220 | 327000
Grand total | 672.457 | 187000 | 5960 | 1630000
-- Zero.
1Import valuation is on a Customs basis.
2Data are rounded to no more than three significant digits; may not add to totals shown.
3Less than 1/2 unit.
Source: U.S. Census Bureau.

## Table 12
TABLE 12
U.S. RAW STEEL PRODUCTION, RAW STEEL CAPABILITY UTILIZATION,
AND CONTINUOUS CAST STEEL PRODUCTION1
| Raw steel production, |  | Raw steel capability |  | Continuous cast steel
| thousand metric tons |  | utilization, percent |  | production, percent
|  | Year |  | Year |  | Year
Period | Monthly | to date2 | Monthly | to date | Monthly | to date
2004:
June | 8170 | 48300 | 94.4 | 91.9 | 96.8 | 97
July | 8310 | 57100 | 93.5 | 92.7 | 97.4 | 97.1
August | 8450 | 65600 | 95 | 93 | 94.4 | 96.3
September | 8380 | 74000 | 97.3 | 93.5 | 97.3 | 97.1
October | 8660 | 82600 | 97.5 | 93.9 | 95.9 | 96
November | 8160 | 90700 | 94.8 | 93.9 | 97.2 | 97.2
December | 8130 | 98900 | 91.5 | 93.8 | 96.7 | 97.1
2005:
January | 8280 | 8280 | 90.9 | 90.9 | 96.6 | 96.6
February | 7640 | 15900 | 92.9 | 91.9 | 96.7 | 96.7
March | 8190 | 24100 | 88.4 | 89.7 | 96.7 | 96.7
April | 7950 | 32000 | 89.2 | 89.5 | 96.7 | 96.7
May | 7750 | 39800 | 84.2 | 88.4 | 96.4 | 96.6
June | 7110 | 46900 | 79.8 | 87 | 96.2 | 96.5
1Data are rounded to no more than three significant digits.
2Year-to-date may include revisions for previous months.
Source: American Iron and Steel Institute.

## Table 13
TABLE 13
COMPOSITE PRICES FOR NO. 1 HEAVY MELTING STEEL SCRAP AND PIG IRON
| American Metal Market |  | Iron Age |  | Iron Age
| No. 1 HMS |  | No. 1 HMS |  | Pig Iron1
Period | $/lt | $/t | $/lt | $/t | $/lt | $/t
2004:
January | 177.47 | 174.67 | 179.84 | 176.99 | 240.78 | 236.98
February | 224.09 | 220.55 | 222.5 | 218.99 | 240.78 | 236.98
March | 250.05 | 246.1 | 238.13 | 234.37 | 341.9 | 336.5
April | 208.76 | 205.46 | 201.33 | 198.15 | 344.19 | 338.75
May | 170.55 | 167.86 | 161.25 | 158.7 | 332.76 | 327.5
June | 165 | 162.39 | 160.33 | 157.8 | 300.24 | 295.5
July | 215.3 | 211.9 | 214.96 | 211.56 | 328.18 | 323
August | 240.38 | 236.58 | 225.96 | 222.4 | 398.8 | 392.5
September | 205.17 | 201.93 | 198.78 | 195.64 | 353.08 | 347.5
October | 237.37 | 233.62 | 235.83 | 232.11 | 372.13 | 366.25
November | 251.67 | 247.7 | 250.67 | 246.71 | 390.67 | 384.5
December | 218.38 | 214.93 | 209.39 | 206.08 | 370.86 | 365
Average | 213.6825 | 210.3075 | 208.2475 | 204.9583 | 334.5308 | 329.2467
2005:
January | 205.02 | 201.78 | 197.67 | 194.54 | 337.84 | 332.5
February | 199.32 | 196.17 | 193.59 | 190.53 | 317.52 | 312.5
March | 197.81 | 194.69 | 196.17 | 193.07 | 320.04 | 314.99
April | 217.64 | 214.2 | 213.54 | 210.17 | 327.66 | 322.49
May | 180.19 | 177.34 | 174.3 | 171.55 | 327.66 | 322.49
June | 124.92 | 122.95 | 120.83 | 118.92 | 308.61 | 303.74
1Prices are Brazilian basic pig iron, F.O.B. New Orleans, LA.
Note: Long tons = lt; metric tons = t.