## Text
Iron and Steel Scrap in August 2005
This workbook includes an embedded Word document and 13 tables (See tabs below).
This icon is linked to an embedded text document.

## Table 1
TABLE 1
IRON AND STEEL SCRAP, PIG IRON, AND DIRECT-REDUCED IRON STATISTICS FOR STEEL PRODUCERS1, 2
(Thousand metric tons)
| August 2005 |  |  | Year to datep
|  | Electric |  |  | Electric
| Integrated | furnace | Total for | Integrated | furnace | Total for
| steel | steel | steel | steel | steel | steel
| producers3 | producers4 | producers | producers3 | producers4 | producers
Scrap:
Receipts from dealers and other sources | 1070 | 2420 | 3490 | 8610 | 19200 | 27800
Receipts from other own company plants | W | W | 190 | W | W | 1500
Production recirculating scrap | 564 | 332 | 896 | 4530 | 2660 | 7200
Production obsolete scrap | 9.368 | 28 | 37 | 75 | 217 | 293
Consumption (by type of furnace):
Blast furnace | (5) | -- | (5) | (5) | -- | (5)
Basic oxygen process | W | W | 1020 | W | W | 7990
Electric furnace | W | W | 3500 | W | W | 27500
Other (including air furnace)6 | (5) | -- | (5) | (5) | -- | (5)
Total consumption | 1670 | 2850 | 4520 | 13000 | 23000 | 36100
Shipments | 116 | 17 | 133 | 894 | 112 | 1010
Stocks end of month | 2250 | 2100 | 4350 | XX | XX | XX
Pig iron (includes hot metal):
Receipts | 356 | 173 | 528 | 3380 | 1260 | 4630
Production | W | W | 2540 | W | W | 20700
Consumption (by type of furnace):
Basic oxygen process | W | W | 2980 | W | W | 24000
Direct castings7 | (5) | (5) | (5) | (5) | (5) | (5)
Electric furnace | W | W | (5) | W | W | (5)
Total consumption | 2820 | 107.145 | 2980 | 23400 | 943 | 24000
Shipments | (8) | (8) | (8) | (8) | (8) | (8)
Stocks end of month | W | W | 778 | XX | XX | XX
Direct-reduced iron:9
Receipts | 45 | 37.935 | 83 | 810 | 321 | 1130
Production | W | W | W | -- | -- | --
Total consumption | 100 | 23.976 | 124 | 899 | 239 | 1140
Shipments | -- | -- | -- | -- | -- | --
Stocks end of month | 230 | 75.144 | 305 | XX | XX | XX
pPreliminary. W Withheld to avoid disclosing company proprietary data; included in "Total for steel producers" and/or "Total consumption." XX Not applicable. -- Zero.
1Data are rounded to no more than three significant digits; may not add to totals shown.
2Includes manufacturers of raw steel that also produce steel castings. July 2005 data are based on returns from 58% of monthly respondents, representing 49% of scrap consumption during this month, and estimates for nonrespondents of this survey.
3Includes data for electric furnaces operated by integrated steel producers.
4Includes minimill and specialty steel producers; includes data for other furnaces operated by these steel producers.
5Withheld to avoid disclosing company proprietary data; included in "Consumption: Basic oxygen process."
6Includes vacuum melting furnaces and miscellaneous uses.
7Includes ingot molds and stools.
8Withheld to avoid disclosing company proprietary data.
9Includes direct-reduced iron, hot-briquetted iron, and iron carbide. Domestic production data are included in "Receipts."

## Table 2
TABLE 2
RECEIPTS FROM OUTSIDE SOURCES, PRODUCTION, CONSUMPTION, AND STOCKS OF IRON AND STEEL SCRAP, BY GRADE, FOR STEEL PRODUCERS1, 2
(Thousand metric tons)
| August 2005 |  |  |  | Year to datep
| Receipts of scrap | Production of home |  |  | Receipts of scrap | Production of home
| from brokers, | scrap (recirculating | Consumption of |  | from brokers, | scrap (recirculating | Consumption of
| dealers, and other | scrap resulting from | purchased and | Ending | dealers, and other | scrap resulting from | purchased and
Item | outside sources | current operations) | home scrap3 | stocks | outside sources | current operations) | home scrap3
Carbon steel:
Low-phosphorus plate and
punchings | 27 | W | 53 | 130 | 202 | W | 438
Cut structural and plate | 328 | 53 | 409 | 256 | 2730 | 436 | 3200
No. 1 heavy melting steel | 349 | 176 | 504 | 480 | 2760 | 1390 | 4230
No. 2 heavy melting steel | 472 | 32 | 505 | 453 | 3750 | 249 | 4050
No. 1 and electric furnace
bundles | 337 | W | 471 | 285 | 2730 | W | 3750
No. 2 and all other bundles | 65 | W | 67 | 44 | 530 | W | 560
Electric furnace 1 foot and
under (not bundles) | 6.554 | W | W | W | 51 | W | W
Railroad rails | 18 | W | 23 | 20.916 | 195 | W | 230
Turnings and borings | 167 | 3 | 187 | 88 | 1240 | 31 | 1390
Slag scrap | 80 | 122 | 168 | 176 | 546 | 955 | 1290
Shredded and fragmentized | 742 | W | 899 | 615 | 6040 | 221 | 7200
No. 1 busheling | 443 | 16 | 468 | 330 | 3380 | 137 | 3540
Steel cans (post consumer) | 21 | W | 25 | W | 171 | W | 207
All other carbon steel scrap | 131 | 136 | 274 | 292 | 1010 | 1100 | 2160
Stainless steel scrap | 56 | 18 | 85 | 34 | 475 | 144 | 692
Alloy steel scrap | 12 | 43 | 56 | 26 | 86 | 343 | 423
Ingot mold and stool scrap | W | 6.708 | 5.223 | 15.698 | W | 54 | 39
Machinery and cupola cast iron | W | W | W | W | W | W | W
Cast iron borings | 27 | W | 30 | 23 | 185 | W | 189
Motor blocks | W | -- | W | W | W | -- | W
Other iron scrap | 51 | 29 | 97 | W | 394 | 255 | 751
Other mixed scrap | 161 | 37 | 212 | 631 | 1310 | 297 | 1620
Total | 3490 | 896 | 4550 | 4350 | 27800 | 7200 | 36100
pPreliminary. W Withheld to avoid disclosing company proprietary data; included in "Total." -- Zero.
1Data are rounded to no more than three significant digits; may not add to totals shown.
2Includes manufacturers of raw steel that also produce steel castings.
3Includes recirculating scrap and home-generated obsolete scrap.

## Table 3
TABLE 3
RECEIPTS FROM OUTSIDE SOURCES, PRODUCTION, AND CONSUMPTION OF IRON AND STEEL SCRAP,
BY REGION AND STATE, FOR STEEL PRODUCERS1, 2
(Thousand metric tons)
| August 2005 |  |  | Year to datep
| Receipts of scrap | Production of home |  | Receipts of scrap | Production of home
| from brokers, | scrap (recirculating | Consumption of | from brokers, | scrap (recirculating | Consumption of
| dealers, and other | scrap resulting from | purchased and | dealers, and other | scrap resulting from | purchased and
Region and State | outside sources | current operations) | home scrap3 | outside sources | current operations) | home scrap3
Mid-Atlantic and New England:
New Jersey, New York,
Pennsylvania | 399 | 168 | 600 | 3170 | 1340 | 4840
North Central:
Illinois and Indiana | 327 | 287 | 585 | 2660 | 2300 | 4710
Iowa, Minnesota, Nebraska,
Wisconsin | 247 | 5 | 238 | 1960 | 39 | 1910
Michigan | 158 | 59 | 142 | 1230 | 465 | 1070
Ohio | 482 | 128 | 623 | 3830 | 1030 | 4880
Total | 1210 | 479 | 1590 | 9670 | 3830 | 12600
South Atlantic:
Delaware, Maryland, Virginia,
West Virginia | 195 | 58 | 298 | 1610 | 459 | 2290
Florida, Georgia, North
Carolina, South Carolina | 258 | 16 | 324 | 2210 | 150 | 2630
Total | 453 | 74 | 622 | 3830 | 609 | 4930
South Central:
Alabama, Kentucky,
Mississippi, Tennessee | 465 | 50 | 554 | 3600 | 406 | 4250
Arkansas, Louisiana,
Oklahoma, Texas | 618 | 69 | 787 | 4840 | 550 | 6270
Total | 1080 | 119 | 1340 | 8440 | 956 | 10500
Mountain and Pacific:
Arizona, California, Colorado,
Oregon, Utah, Washington | 347 | 56 | 403 | 2710 | 461 | 3190
Grand total | 3490 | 896 | 4550 | 27800 | 7200 | 36100
pPreliminary.
1Data are rounded to no more than three significant digits; may not add to totals shown.
2Includes manufacturers of raw steel that also produce steel castings.
3Includes recirculating scrap and home-generated obsolete scrap.

## Table 4
TABLE 4
RECEIPTS OF IRON AND STEEL SCRAP, BY REGION AND GRADE, FOR STEEL PRODUCERS1, 2, 3, 4
(Thousand metric tons)
| August 2005 |  |  |  |  | Year to datep
| Mid-Atlantic |  |  |  | Mountain | Mid-Atlantic |  |  |  | Mountain
| and | North | South | South | and | and | North | South | South | and
Item | New England | Central | Atlantic | Central | Pacific | New England | Central | Atlantic | Central | Pacific
Carbon steel:
Low-phosphorus plate and
punchings | 14.173 | 4.337 | W | 5.187 | 2.287 | 112.091 | 34.529 | W | 32.49 | 14.685
Cut structural and plate | 40.773 | 117.597 | 76.057 | 63.597 | 25.235 | 343.322 | 912.363 | 674.059 | 552.389 | 201.879
No. 1 heavy melting steel | 38.697 | 100.087 | 31.435 | 157.029 | 15.837 | 316.514 | 822.787 | 270.567 | 1170 | 138.86
No. 2 heavy melting steel | 7.425 | 189.164 | 56.973 | 164.578 | 46.602 | 59.4 | 1490 | 480.228 | 1290 | 372.814
No. 1 and electric furnace
bundles | 42.176 | 215.09 | 19.642 | 49.473 | 5.377 | 294.629 | 1780 | 132.013 | 436.729 | 43.652
No. 2 and all other bundles | 7.209 | 28.497 | 4.037 | 16.329 | 7.789 | 57.671 | 235.427 | 38.326 | 131.656 | 58.753
Electric furnace 1 foot and
under (not bundles) | -- | -- | -- | 6.45 | -- | -- | (5) | -- | 50.121 | --
Railroad rails | W | W | -- | 9.087 | W | W | W | 48.195 | 75.552 | W
Turnings and borings | 24.254 | 46.292 | 20.004 | 66.746 | 7.422 | 201.742 | 345.962 | 126.112 | 494.752 | 55.95
Slag scrap | 18.12 | 26.029 | 8.157 | 25.107 | W | 144.957 | 183.827 | 60.372 | 140.33 | W
Shredded and fragmentized | 42.292 | 162.612 | 157.107 | 277.93 | 90.045 | 354.954 | 1280 | 1430 | 2210 | 666.376
No. 1 busheling | 60.271 | 171.802 | 30.169 | 171.482 | 2.248 | 418.963 | 1380 | 180.56 | 1340 | 17.986
Steel cans (post consumer) | 3.313 | W | W | W | W | 28.222 | W | W | W | W
All other carbon steel scrap | 35.481 | 61.822 | 4.656 | 25.732 | W | 298.269 | 476.091 | 34.288 | 177.141 | W
Stainless steel scrap | 42.335 | 12.923 | -- | -- | -- | 370.39 | 97.234 | -- | (5) | --
Alloy steel scrap | 7.47 | W | -- | W | -- | 53.244 | W | -- | W | --
Ingot mold and stool scrap | (5) | -- | -- | -- | -- | 0.586 | -- | -- | -- | --
Machinery and cupola cast iron | -- | -- | (5) | W | -- | -- | -- | 2.281 | W | --
Cast iron borings | W | W | W | 6.904 | 4.002 | W | W | W | 51.838 | 10700
Motor blocks | -- | -- | W | -- | -- | -- | -- | W | -- | --
Other iron scrap | W | 16.171 | W | 1.012 | W | W | 128.251 | W | 7.838 | W
Other mixed scrap | W | W | 2.028 | 15.18 | W | W | W | 22.822 | 117.608 | W
Total | 392.268 | 1190 | 445.554 | 1070 | 341.657 | 3120 | 9510 | 3770 | 8300 | 2670
pPreliminary. W Withheld to avoid disclosing company proprietary data; included in "Total." -- Zero.
1Scrap received from brokers, dealers, and other outside sources.
2A breakout of the States within each region is provided in Table 3.
3Includes manufacturers of raw steel that also produce steel castings.
4Data are rounded to no more than three significant digits; may not add to totals shown.
5Less than 1/2 unit.

## Table 5
TABLE 5
CONSUMPTION OF IRON AND STEEL SCRAP BY REGION AND GRADE, FOR STEEL PRODUCERS1, 2, 3
(Thousand metric tons)
| August 2005 |  |  |  |  | Year to datep
| Mid-Atlantic |  |  |  | Mountain | Mid-Atlantic |  |  |  | Mountain
| and | North | South | South | and | and | North | South | South | and
Item | New England | Central | Atlantic | Central | Pacific | New England | Central | Atlantic | Central | Pacific
Carbon steel:
Low-phosphorus plate and
punchings | 14.547 | 32.32 | W | W | 1.201 | 114.254 | 258.43 | W | W | 18.785
Cut structural and plate | 64.87 | 117.579 | 105.786 | 90.031 | 23.962 | 523.055 | 916.792 | 873.636 | 646.979 | 191.693
No. 1 heavy melting steel | 78.421 | 155.327 | 37.858 | 182.548 | 41.938 | 640.32 | 1260 | 323.831 | 1530 | 410.769
No. 2 heavy melting steel | 14.126 | 183.149 | 70.333 | 181.508 | 47.645 | 113.007 | 1450 | 553.262 | 1490 | 381.157
No. 1 and electric furnace
bundles | 41.914 | 325.18 | 20.899 | 70.16 | 5.21 | 337.365 | 2600 | 145.048 | 55.709 | 46.149
No. 2 and all other bundles | 8.468 | 28.528 | 3.451 | 17.517 | 8.089 | 67.743 | 241.757 | 35.271 | 142.7 | 63.371
Electric furnace 1 foot and
under (not bundles) | -- | 2.925 | -- | 8.377 | -- | -- | 25.113 | -- | 60.562 | --
Railroad rails | 4.468 | W | -- | 11.021 | W | 35.743 | W | 49.34 | 87.177 | W
Turnings and borings | 28.717 | 56.503 | 18.083 | 73.597 | 7.574 | 237.228 | 427.784 | 128.936 | 507.741 | 62.394
Slag scrap | 29.614 | 64.296 | 17.841 | 52.681 | W | 230.264 | 506.86 | 145.836 | 379.502 | W
Shredded and fragmentized | 76.494 | 155.813 | 221.963 | 339.037 | 91.278 | 619.612 | 1240 | 1730 | 2800 | 700.297
No. 1 busheling | 61.712 | 173.454 | 27.061 | 194.811 | 3.102 | 465.29 | 1370 | 183.117 | 1450 | 24.814
Steel cans (post consumer) | 5.33 | W | 3.538 | W | W | 43.592 | W | W | W | W
All other carbon steel scrap | 61.306 | 109.396 | 37.938 | 57.388 | W | 508.901 | 877.265 | 304.156 | 409.116 | W
Stainless steel scrap | 61.179 | 22.469 | -- | -- | -- | 520.276 | 160.985 | -- | (4) | --
Alloy steel scrap | 17.482 | 33.975 | -- | W | -- | 132.828 | 264.718 | -- | 19.051 | --
Ingot mold and stool scrap | 3.312 | 0.958 | -- | 0.826 | -- | 26.5 | 6.814 | -- | 4.333 | --
Machinery and cupola cast iron | -- | -- | (4) | W | -- | -- | -- | W | W | --
Cast iron borings | W | W | W | 6.873 | 3.106 | W | W | W | 52.286 | 7.845
Motor blocks | -- | -- | W | -- | -- | -- | -- | W | -- | --
Other iron scrap | W | 39.033 | W | 3.065 | W | W | 302.402 | W | 21.837 | W
Other mixed scrap | W | 29.103 | 3.359 | 18.699 | W | W | 234.028 | 32.813 | 139.556 | W
Total | 590.934 | 1560 | 611.035 | 1320 | 396.695 | 4770 | 12400 | 4850 | 10400 | 3140
pPreliminary. W Withheld to avoid disclosing company proprietary data; included in "Total." -- Zero.
1Data are rounded to no more than three significant digits; may not add to totals shown.
2A breakout of the States within each region is provided in Table 3.
3Includes manufacturers of raw steel that also produce steel castings.
4Less than 1/2 unit.

## Table 6
TABLE 6
U.S. EXPORTS OF IRON AND STEEL SCRAP BY SELECTED REGION AND COUNTRY1, 2
(Thousand metric tons and thousand dollars)
| July 2005 |  | Year to date
Region and country | Quantity | Value | Quantity | Value
North America and South America:
Brazil | (3) | 49.387 | 9.96 | 2200
Canada | 120.897 | 14800 | 1520 | 158000
Colombia | (3) | 93.543 | 26.233 | 6190
Dominican Republic | (3) | 34.01 | (3) | 145.851
Ecuador | (3) | 27.604 | (3) | 30.511
El Salvador | (3) | 131.081 | (3) | 215.233
Guatemala | (3) | 11.625 | (3) | 71.174
Jamaica | (3) | 12.472 | (3) | 143.711
Mexico | 77.328 | 13900 | 767.65 | 165000
Panama | (3) | 43.039 | (3) | 43
Suriname | (3) | 39.963 | (3) | 262.33
Trinidad and Tobago | (3) | 100.638 | 2.218 | 778.989
Venezuela | (3) | 99.542 | 4.37 | 878.831
Other | 2.793 | 25.537 | 49.898 | 10900
Total | 201.018 | 29400 | 2380 | 344000
Africa, Europe, Middle East:
Belgium | (3) | 72 | 9.222 | 1830
Egypt | 7.033 | 4070 | 62.111 | 17000
France | 4 | 18.994 | 3.136 | 1100
Finland | 6.018 | 9090 | 45.257 | 70500
Germany | (3) | 225.938 | 4.868 | 1880
Hungary | (3) | 14.851 | (3) | 104.752
Ireland | (3) | 3.818 | (3) | 456.839
Israel | (3) | 5.459 | (3) | 146.883
Italy | 24.024 | 4850 | 101.68 | 24900
Kenya | (3) | 446.052 | 40.927 | 8930
Netherlands | (3) | 889.195 | 9.129 | 5500
Nigeria | (3) | 11 | (3) | 20
Qatar | (3) | 3.295 | 30.828 | 6560
Sweden | (3) | 1060 | 6.9 | 5270
Tunisia | (3) | 5.007 | (3) | 185.404
Turkey | 113.778 | 19600 | 819.211 | 168000
United Arab Emirates | (3) | 7.848 | 1.962 | 363.738
United Kingdom | (3) | 347.143 | 6.547 | 3590
Other | (3) | (3) | 56.23 | 11400
Total | 154.853 | 40700 | 1200 | 328000
Asia, Australia, Oceania:
Bangladesh | 3.265 | 841.002 | 14.096 | 3420
China | 382.359 | 120000 | 1960 | 678000
Hong Kong | 4.311 | 2880 | 24.55 | 15800
India | 178.137 | 37600 | 486.017 | 136000
Indonesia | 4.797 | 967.83 | 159.351 | 39300
Japan | 1.825 | 2360 | 23.812 | 16700
Korea, Republic of | 77.09 | 15300 | 736.095 | 202000
Malaysia | 70.235 | 16000 | 355.862 | 87000
Pakistan | (3) | 30.053 | 1.576 | 789.324
Singapore | (3) | 27.356 | 74.369 | 1890
Taiwan | 49.277 | 19400 | 159.124 | 90700
Thailand | 7.415 | 2880 | 313.004 | 72200
Vietnam | 2.688 | 716.399 | 10.85 | 3370
Other | (3) | (3) | (3) | 140
Total | 782.399 | 219000 | 4320 | 1350000
Grand total | 1140 | 289000 | 7900 | 2020000
1Includes tinplate and terneplate; excludes used rails for rerolling and other uses and ships, boats, and other vessels for scrapping. Export valuation is on a free alongside ship basis.
2Data are rounded to no more than three significant digits; may not add to totals shown.
3Less than 1/2 unit.
Source: U.S. Census Bureau.

## Table 7
TABLE 7
U.S. EXPORTS OF IRON AND STEEL SCRAP BY REGION AND SELECTED CUSTOMS DISTRICT1, 2, 3
(Thousand metric tons and thousand dollars)
| July 2005 |  | Year to date
Region and customs district | Quantity | Value | Quantity | Value
Canadian-U.S. Border:
Buffalo, NY | 6 | 1270 | 76 | 22100
Chicago, IL | (4) | 319 | 2 | 1250
Cleveland, OH | (4) | 29 | 1 | 293
Detroit, MI | 34 | 5420 | 261 | 48100
Duluth, MN | 2 | 165 | 40 | 3570
Great Falls, MT | 3 | 321 | 21 | 3230
Mikwaukee, WI | -- | -- | 5 | 1300
Ogdensburg, NY | 3 | 675 | 41 | 8850
Pembina, ND | 35 | 4100 | 360 | 53000
Other5 | (4) | (4) | (4) | (4)
Total | 82 | 12300 | 807 | 142000
East Coast:
Baltimore, MD | 2 | 1360 | 27 | 11900
Boston, MA | 102 | 21100 | 448 | 105000
Charleston, SC | 6 | 2240 | 31 | 16900
Miami, FL | 3 | 3390 | 28 | 21100
New York, NY | 280 | 73000 | 1250 | 339000
Norfolk, VA | 9 | 5900 | 69 | 32700
Philadelphia, PA | 60 | 9970 | 356 | 74600
Providence, RI | -- | -- | 108 | 25400
Portland, ME | 34 | 6640 | 137 | 32700
Savannah, GA | 8 | 4670 | 42 | 25200
St. Albans, VT | 2 | 411 | 29 | 6480
Wilmington, NC | 2 | 670 | 16 | 5000
Other5 | 36 | 3080 | 681 | 18100
Total | 544 | 132000 | 3230 | 714000
Gulf Coast and Mexican-U.S.
Border (includes Caribbean territories):
El Paso, TX | (4) | 9 | 5 | 1190
Houston-Galveston, TX | 7 | 2490 | 65 | 36400
Laredo, TX | 46 | 7490 | 373 | 77300
Mobile, AL | (4) | 29 | 6 | 4630
New Orleans, LA | (4) | 176 | 145 | 68000
San Juan, PR | 2 | 407 | 33 | 7020
Tampa, FL | (4) | 12 | 153 | 34300
Other | (4) | (4) | 1 | 232
Total | 55 | 10600 | 781 | 229000
West Coast and Hawaii:
Columbia-Snake, OR | 5 | 1660 | 171 | 45000
Honolulu, HI and Anchorage, AK | (4) | 242 | 112 | 27800
Los Angeles, CA | 355 | 95900 | 1660 | 520000
San Diego, CA | 4 | 653 | 56 | 8910
San Francisco, CA | 77 | 24500 | 654 | 195000
Seattle, WA | 15 | 10500 | 426 | 137000
Total | 457 | 133000 | 3080 | 934000
Grand total | 1140 | 289000 | 7900 | 2020000
-- Zero.
1Re-export activity for July 2005 amounted to 6,357 metric tons valued at $8,573,199.
2Includes tinplate and terneplate; excludes used rails for rerolling and other uses and ships, boats, and other vessels for scrapping. Export valuation is on a free alongside ship basis.
3Data are rounded to no more than three significant digits; may not add to totals shown.
4Less than 1/2 unit.
5Includes Code 70, which is for low-valued exports from the United States to Canada.
Source: U.S. Census Bureau.

## Table 8
TABLE 8
U.S. EXPORTS OF IRON AND STEEL SCRAP AND OTHER FERROUS PRODUCTS BY GRADE1, 2
(Thousand metric tons and thousand dollars)
| July 2005 |  | Year to date
Item | Quantity | Value | Quantity | Value
No. 1 heavy melting steel | 298.454 | 55800 | 1780 | 367000
No. 2 heavy melting steel | 38.259 | 7020 | 217.628 | 44000
No. 1 bundles | 15.173 | 1800 | 187.917 | 19600
No. 2 bundles | 1.2 | 322.62 | 71.738 | 17500
Shredded steel scrap | 326.475 | 68000 | 2430 | 557000
Borings, shovelings and turnings | 10.874 | 907.693 | 130.222 | 14500
Cut plate and structural | 58.383 | 12900 | 234.054 | 54900
Tinned iron or steel | 5.258 | 2220 | 39.399 | 11900
Remelting scrap ingots | 0.978 | 845.24 | 4.941 | 4460
Cast iron | 125.157 | 25500 | 644.168 | 133000
Other iron and steel | 141.07 | 26100 | 684.825 | 177000
Total carbon steel and cast iron | 1020 | 201000 | 6420 | 1400000
Stainless steel | 40.297 | 50600 | 336.728 | 377000
Other alloy steel | 76.239 | 36800 | 1140 | 242000
Total stainless and alloy steel | 116.536 | 87500 | 1480 | 619000
Total carbon, stainless, alloy steel and cast iron | 1140 | 289000 | 7900 | 2020000
Ships, boats, and other vessels for
breaking up (for scrapping) | (3) | 18.541 | 2.268 | 346.977
Used rails for rerolling and other uses | 6.968 | 2730 | 26.346 | 12000
Total scrap exports | 1150 | 292000 | 7920 | 2030000
Exports of manufactured ferrous products:
Pig iron < or = 0.5% phosphorus | 6.75 | 933.433 | 12.694 | 3110
Pig iron > 0.5% phosphorus | -- | -- | 20.99 | 1850
Alloy pig iron | (3) | 41.567 | 5.845 | 991.573
Total pig iron | 6.75 | 975 | 39.529 | 5950
Direct-reduced iron (DRI) | -- | -- | (3) | 16.347
Spongy iron products, not DRI | (3) | 310.778 | 4.805 | 2270
Granules for abrasive cleaning and other uses | 2.482 | 2130 | 15.187 | 12400
Powders of alloy steel | 0.754 | 2670 | 9.032 | 16700
Other ferrous powders | 2.969 | 5160 | 27.759 | 42500
Total DRI, granules, powders | 6.945 | 10300 | 56.783 | 73900
Grand total | 1160 | 303000 | 8020 | 2110000
-- Zero.
1Export valuation is on a free alongside ship basis.
2Data are rounded to no more than three significant digits; may not add to totals shown.
3Less than 1/2 unit.
Source: U.S. Census Bureau.

## Table 9
TABLE 9
U.S. IMPORTS FOR CONSUMPTION OF IRON AND STEEL SCRAP
BY SELECTED COUNTRY1, 2
(Thousand metric tons and thousand dollars)
| July 2005 |  | Year to date
Country | Quantity | Value | Quantity | Value
Argentina | -- | -- | (3) | 200.588
Bahamas, The | (3) | 54.128 | 1.812 | 250.489
Brazil | (3) | 456.401 | 1.087 | 774.435
Canada | 150.923 | 25200 | 1490 | 325000
Chile | -- | -- | (3) | 271.45
Colombia | (3) | 36.683 | (3) | 118.418
Dominican Republic | -- | -- | 13.269 | 2680
Ecuador | (3) | 101.511 | (3) | 101.511
Egypt | (3) | 75.6 | 0.543 | 517.177
El Salvador | -- | -- | (3) | 152.217
France | -- | -- | (3) | 331.294
Germany | (3) | 4.375 | 1.457 | 74.594
Greece | (3) | 12.303 | (3) | 12.303
Guatemala | (3) | 22.533 | (3) | 372.507
Hong Kong | (3) | 44.579 | (3) | 44.579
Japan | (3) | 37.462 | 0.646 | 1060
Korea, Republic of | -- | -- | (3) | 50.332
Malaysia | -- | -- | 1.314 | 175.492
Mexico | 9.732 | 5760 | 77.002 | 36500
Netherlands | -- | -- | 156.608 | 55400
Panama | (3) | 21.036 | (3) | 138
Russia | -- | -- | 35.058 | 10500
Singapore | (3) | 4.281 | (3) | 35.607
Sweden | 38.641 | 11800 | 129.962 | 38200
Trinidad and Tobago | -- | -- | (3) | 645.071
United Arab Emirates | -- | -- | (3) | 81
United Kingdom | -- | 179.76 | 167.697 | 48900
Venezuela | 0.504 | 556.744 | 0.85 | 1020
Other | 1 | 1 | 8 | 440
Total | 200.8 | 44300 | 2080 | 524000
-- Zero.
1Includes tinplate and terneplate; excludes used rails for rerolling and other uses and ships, boats, and other vessels for scrapping. Import valuation is on a Customs basis.
2Data are rounded to no more than three significant digits; may not add to totals shown.
3Less than 1/2 unit.
Source: U.S. Census Bureau.

## Table 10
TABLE 10
U.S. IMPORTS FOR CONSUMPTION OF IRON AND STEEL SCRAP
BY SELECTED CUSTOMS DISTRICT1, 2
(Thousand metric tons and thousand dollars)
| July 2005 |  | Year to date
Customs district | Quantity | Value | Quantity | Value
Buffalo, NY | 20.034 | 7540 | 240.318 | 96000
Charleston, SC | 38.725 | 11800 | 513.437 | 156000
Detroit, MI | 86.561 | 12100 | 767.269 | 150000
El Paso, TX | 2.426 | 371.23 | 19.087 | 3630
Laredo, TX | 2.294 | 2080 | 21.938 | 15400
Ogdensburg, NY | 1.071 | 800.467 | 9.585 | 6990
Pembina, ND | 2.456 | 563.876 | 27.638 | 9740
San Diego, CA | 2.81 | 827.174 | 20.253 | 5670
Seattle, WA | 39.023 | 3870 | 340.112 | 42000
Other | 5.867 | 4490 | 121.832 | 38800
Total | 201.267 | 44400 | 2080 | 524000
1Includes tinplate and terneplate; excludes used rails for rerolling and other uses and ships, boats, and other vessels for scrapping. Import valuation is on a Customs basis.
2Data are rounded to no more than three significant digits; may not add to totals shown.
Source: U.S. Census Bureau.

## Table 11
TABLE 11
U.S. IMPORTS OF IRON AND STEEL SCRAP AND OTHER
FERROUS PRODUCTS BY GRADE1, 2
(Thousand metric tons and thousand dollars)
| July 2005 |  | Year to date
Item | Quantity | Value | Quantity | Value
No. 1 heavy melting steel | 2.915 | 318.75 | 31.314 | 3930
No. 2 heavy melting steel | 2.362 | 252.788 | 22.748 | 3570
No. 1 bundles | 38.767 | 8720 | 484.696 | 131000
No. 2 bundles | -- | -- | 7.525 | 2730
Shredded steel scrap | 42.824 | 8690 | 490.217 | 111000
Borings, shovelings and turnings | 5.053 | 369.127 | 54.538 | 4500
Cut plate and structural | 8.591 | 1120 | 77.401 | 11000
Tinned iron or steel | 1.197 | 236.376 | 10.762 | 1790
Remelting scrap ingots | (3) | 8.64 | 1.198 | 514.296
Cast iron | 24.227 | 3020 | 187.98 | 31900
Other iron and steel | 44.71 | 7070 | 439.535 | 91200
Total carbon steel and cast iron | 170.646 | 29800 | 1810 | 394000
Stainless steel | 8.314 | 10600 | 75.721 | 87900
Other alloy steel | 22.283 | 4010 | 197.804 | 42200
Total stainless and alloy steel | 30.597 | 14600 | 273.525 | 130000
Total carbon, stainless, alloy steel and cast iron | 201.267 | 44400 | 2080 | 524000
Ships, boats, and other vessels for
breaking up (for scrapping) | -- | -- | -- | --
Used rails for rerolling and other uses | 13.205 | 4420 | 102.569 | 30200
Total scrap imports | 214.472 | 48800 | 2180 | 554000
Imports of manufactured ferrous products:
Pig iron < or = 0.5% phosphorus | 473.233 | 124000 | 3950 | 1090000
Pig iron > 0.5% phosphorus | -- | -- | 52.748 | 11100
Alloy pig iron | -- | -- | -- | --
Total pig iron | 473.233 | 124000 | 4000 | 1100000
Direct-reduced iron (DRI) | 31.046 | 3920 | 1050 | 221000
Spongy iron products, not DRI | 31.599 | 8870 | 308.839 | 93800
Granules for abrasive cleaning and other uses | 1.106 | 1170 | 9.186 | 7350
Powders of alloy steel | 3.718 | 5200 | 32.609 | 42300
Other ferrous powders | 8.137 | 6470 | 71.438 | 45800
Total DRI, granules, powders | 75.606 | 25600 | 1470 | 410000
Grand total | 763.311 | 198000 | 7660 | 2060000
-- Zero.
1Import valuation is on a Customs basis.
2Data are rounded to no more than three significant digits; may not add to totals shown.
3Less than 1/2 unit.
Source: U.S. Census Bureau.

## Table 12
TABLE 12
U.S. RAW STEEL PRODUCTION, RAW STEEL CAPABILITY UTILIZATION,
AND CONTINUOUS CAST STEEL PRODUCTION1
| Raw steel production, |  | Raw steel capability |  | Continuous cast steel
| thousand metric tons |  | utilization, percent |  | production, percent
|  | Year |  | Year |  | Year
Period | Monthly | to date2 | Monthly | to date | Monthly | to date
2004:
August | 8450 | 65600 | 95 | 93 | 94.4 | 96.3
September | 8380 | 74000 | 97.3 | 93.5 | 97.3 | 97.1
October | 8660 | 82600 | 97.5 | 93.9 | 95.9 | 96
November | 8160 | 90700 | 94.8 | 93.9 | 97.2 | 97.2
December | 8130 | 98900 | 91.5 | 93.8 | 96.7 | 97.1
2005:
January | 8280 | 8280 | 90.9 | 90.9 | 96.6 | 96.6
February | 7640 | 15900 | 92.9 | 91.9 | 96.7 | 96.7
March | 8190 | 24100 | 88.4 | 89.7 | 96.7 | 96.7
April | 7950 | 32000 | 89.2 | 89.5 | 96.7 | 96.7
May | 7750 | 39800 | 84.2 | 88.4 | 96.4 | 96.6
June | 7110 | 46900 | 79.8 | 87 | 96.2 | 96.5
July | 7160 | 54000 | 77.1 | 85.5 | 97.3 | 96.7
August | 7560 | 61600 | 81.3 | 85 | 96.8 | 96.7
1Data are rounded to no more than three significant digits.
2Year-to-date may include revisions for previous months.
Source: American Iron and Steel Institute.

## Table 13
TABLE 13
COMPOSITE PRICES FOR NO. 1 HEAVY MELTING STEEL SCRAP AND PIG IRON
| American Metal Market |  | Iron Age |  | Iron Age
| No. 1 HMS |  | No. 1 HMS |  | Pig Iron1
Period | $/lt | $/t | $/lt | $/t | $/lt | $/t
2004:
January | 177.47 | 174.67 | 179.84 | 176.99 | 240.78 | 236.98
February | 224.09 | 220.55 | 222.5 | 218.99 | 240.78 | 236.98
March | 250.05 | 246.1 | 238.13 | 234.37 | 341.9 | 336.5
April | 208.76 | 205.46 | 201.33 | 198.15 | 344.19 | 338.75
May | 170.55 | 167.86 | 161.25 | 158.7 | 332.76 | 327.5
June | 165 | 162.39 | 160.33 | 157.8 | 300.24 | 295.5
July | 215.3 | 211.9 | 214.96 | 211.56 | 328.18 | 323
August | 240.38 | 236.58 | 225.96 | 222.4 | 398.8 | 392.5
September | 205.17 | 201.93 | 198.78 | 195.64 | 353.08 | 347.5
October | 237.37 | 233.62 | 235.83 | 232.11 | 372.13 | 366.25
November | 251.67 | 247.7 | 250.67 | 246.71 | 390.67 | 384.5
December | 218.38 | 214.93 | 209.39 | 206.08 | 370.86 | 365
Average | 213.6825 | 210.3075 | 208.2475 | 204.9583 | 334.5308 | 329.2467
2005:
January | 205.02 | 201.78 | 197.67 | 194.54 | 337.84 | 332.5
February | 199.32 | 196.17 | 193.59 | 190.53 | 317.52 | 312.5
March | 197.81 | 194.69 | 196.17 | 193.07 | 320.04 | 314.99
April | 217.64 | 214.2 | 213.54 | 210.17 | 327.66 | 322.49
May | 180.19 | 177.34 | 174.3 | 171.55 | 327.66 | 322.49
June | 124.92 | 122.95 | 120.83 | 118.92 | 308.61 | 303.74
July | 137.58 | 135.41 | 135.21 | 133.07 | 248.29 | 244.36
August | 188.09 | 185.12 | 187.1 | 184.15 | 261.11 | 256.99
1Prices are Brazilian basic pig iron, F.O.B. New Orleans, LA.
Note: Long tons = lt; metric tons = t.