## Text
Iron and Steel Scrap in January 2006
This workbook includes an embedded Word document and 13 tables (See tabs below).
This icon is linked to an embedded text document.

## Table 1
TABLE 1
IRON AND STEEL SCRAP, PIG IRON, AND DIRECT-REDUCED IRON STATISTICS FOR STEEL PRODUCERS1, 2
(Thousand metric tons)
| January 2006 |  |  | Year to datep
|  | Electric |  |  | Electric
| Integrated | furnace | Total for | Integrated | furnace | Total for
| steel | steel | steel | steel | steel | steel
| producers3 | producers4 | producers | producers3 | producers4 | producers
Scrap:
Receipts from dealers and other sources | 1170 | 2420 | 3590 | 1170 | 2420 | 3590
Receipts from other own company plants | W | W | 190.355 | W | W | 190.355
Production recirculating scrap | 581.269 | 330.946 | 912.214 | 581.269 | 330.946 | 912.214
Production obsolete scrap | 9.368 | 27.321 | 36.688 | 9.368 | 27.321 | 36.688
Consumption (by type of furnace):
Blast furnace | (5) | -- | (5) | (5) | -- | (5)
Basic oxygen process | W | W | 1220 | W | W | 1220
Electric furnace | W | W | 3440 | W | W | 3440
Other (including air furnace)6 | (5) | -- | (5) | (5) | -- | (5)
Total consumption | 1720 | 2940 | 4660 | 1720 | 2940 | 4660
Shipments | 125.289 | 17.853 | 143.142 | 125.289 | 17.853 | 143.142
Stocks end of month | 2260 | 2120 | 4370 | XX | XX | XX
Pig iron (includes hot metal):
Receipts | 454.298 | 98.772 | 553.071 | 454.298 | 98.772 | 553.071
Production | W | W | 2660 | W | W | 2660
Consumption (by type of furnace):
Basic oxygen process | W | W | 3170 | W | W | 3170
Direct castings7 | (5) | (5) | (5) | (5) | (5) | (5)
Electric furnace | W | W | (5) | W | W | (5)
Total consumption | 3060 | 109.576 | 3170 | 3060 | 109.576 | 3170
Shipments | (8) | (8) | (8) | (8) | (8) | (8)
Stocks end of month | W | W | 627.687 | XX | XX | XX
Direct-reduced iron:9
Receipts | 122.77 | 29.594 | 152.364 | 122.77 | 29.594 | 152.364
Production | W | W | W | -- | -- | --
Total consumption | 126.263 | 30.084 | 156.347 | 126.263 | 30.084 | 156.347
Shipments | -- | -- | -- | -- | -- | --
Stocks end of month | 213.234 | 63.482 | 276.716 | XX | XX | XX
pPreliminary. W Withheld to avoid disclosing company proprietary data; included in "Total for steel producers" and/or "Total consumption." XX Not applicable. -- Zero.
1Data are rounded to no more than three significant digits; may not add to totals shown.
2Includes manufacturers of raw steel that also produce steel castings. January 2006 data are based on returns from 58% of monthly respondents, representing 49% of scrap consumption during this month, and estimates for nonrespondents of this survey.
3Includes data for electric furnaces operated by integrated steel producers.
4Includes minimill and specialty steel producers; includes data for other furnaces operated by these steel producers.
5Withheld to avoid disclosing company proprietary data; included in "Consumption: Basic oxygen process."
6Includes vacuum melting furnaces and miscellaneous uses.
7Includes ingot molds and stools.
8Withheld to avoid disclosing company proprietary data.
9Includes direct-reduced iron, hot-briquetted iron, and iron carbide. Domestic production data are included in "Receipts."

## Table 2
TABLE 2
RECEIPTS FROM OUTSIDE SOURCES, PRODUCTION, CONSUMPTION, AND STOCKS OF IRON AND STEEL SCRAP, BY GRADE, FOR STEEL PRODUCERS1, 2
(Thousand metric tons)
| January 2006 |  |  |  | Year to datep
| Receipts of scrap | Production of home |  |  | Receipts of scrap | Production of home
| from brokers, | scrap (recirculating | Consumption of |  | from brokers, | scrap (recirculating | Consumption of
| dealers, and other | scrap resulting from | purchased and | Ending | dealers, and other | scrap resulting from | purchased and
Item | outside sources | current operations) | home scrap3 | stocks | outside sources | current operations) | home scrap3
Carbon steel:
Low-phosphorus plate and
punchings | 21.15 | W | 49.238 | 135.044 | 21.15 | W | 49.238
Cut structural and plate | 348.3 | 54.193 | 387.329 | 273.34 | 348.3 | 54.193 | 387.329
No. 1 heavy melting steel | 353.384 | 174.42 | 540.964 | 441.035 | 353.384 | 174.42 | 540.964
No. 2 heavy melting steel | 463.106 | 31.054 | 525.488 | 401.292 | 463.106 | 31.054 | 525.488
No. 1 and electric furnace
bundles | 371.741 | W | 493.812 | 280.259 | 371.741 | W | 493.812
No. 2 and all other bundles | 62.379 | W | 64.721 | 42.306 | 62.379 | W | 64.721
Electric furnace 1 foot and
under (not bundles) | 8.42 | W | W | W | 8.42 | W | W
Railroad rails | 18.718 | W | 25.134 | 13.742 | 18.718 | W | 25.134
Turnings and borings | 161.924 | 4.626 | 199.244 | 85.025 | 161.924 | 4.626 | 199.244
Slag scrap | 79.953 | 122.11 | 176.023 | 165.306 | 79.953 | 122.11 | 176.023
Shredded and fragmentized | 842.853 | W | 1000 | 660.794 | 842.853 | W | 1000
No. 1 busheling | 405.473 | 18.344 | 430.804 | 349.475 | 405.473 | 18.344 | 430.804
Steel cans (post consumer) | 24.105 | W | 28.705 | W | 24.105 | W | 28.705
All other carbon steel scrap | 124.61 | 138.212 | 270.892 | 326.665 | 124.61 | 138.212 | 270.892
Stainless steel scrap | 50.756 | 18.419 | 77.566 | 33.204 | 50.756 | 18.419 | 77.566
Alloy steel scrap | 10.366 | 42.148 | 49.099 | 28.025 | 10.366 | 42.148 | 49.099
Ingot mold and stool scrap | W | 6.708 | 5.17 | 15.743 | W | 6.708 | 5.17
Machinery and cupola cast iron | W | W | W | W | W | W | W
Cast iron borings | 30.569 | W | 27.643 | 20.708 | 30.569 | W | 27.643
Motor blocks | W | -- | W | W | W | -- | W
Other iron scrap | 50.753 | 36.859 | 96.732 | W | 50.753 | 36.859 | 96.732
Other mixed scrap | 159.715 | 37.678 | 196.914 | 632.4 | 159.715 | 37.678 | 196.914
Total | 3590 | 912.214 | 4660 | 4370 | 3590 | 912.214 | 4660
pPreliminary. W Withheld to avoid disclosing company proprietary data; included in "Total." -- Zero.
1Data are rounded to no more than three significant digits; may not add to totals shown.
2Includes manufacturers of raw steel that also produce steel castings.
3Includes recirculating scrap and home-generated obsolete scrap.

## Table 3
TABLE 3
RECEIPTS FROM OUTSIDE SOURCES, PRODUCTION, AND CONSUMPTION OF IRON AND STEEL SCRAP,
BY REGION AND STATE, FOR STEEL PRODUCERS1, 2
(Thousand metric tons)
| January 2006 |  |  | Year to datep
| Receipts of scrap | Production of home |  | Receipts of scrap | Production of home
| from brokers, | scrap (recirculating | Consumption of | from brokers, | scrap (recirculating | Consumption of
| dealers, and other | scrap resulting from | purchased and | dealers, and other | scrap resulting from | purchased and
Region and State | outside sources | current operations) | home scrap3 | outside sources | current operations) | home scrap3
Mid-Atlantic and New England:
New Jersey, New York,
Pennsylvania | 392.835 | 171.848 | 605.307 | 392.835 | 171.848 | 605.307
North Central:
Illinois and Indiana | 344.618 | 286.429 | 600.779 | 344.618 | 286.429 | 600.779
Iowa, Minnesota, Nebraska,
Wisconsin | 247.201 | 4.966 | 239.139 | 247.201 | 4.966 | 239.139
Michigan | 161.944 | 67.441 | 146.298 | 161.944 | 67.441 | 146.298
Ohio | 485.349 | 129.734 | 646.654 | 485.349 | 129.734 | 646.654
Total | 1240 | 488.57 | 1630 | 1240 | 488.57 | 1630
South Atlantic:
Delaware, Maryland, Virginia,
West Virginia | 214.178 | 56.259 | 309.328 | 214.178 | 56.259 | 309.328
Florida, Georgia, North
Carolina, South Carolina | 302.308 | 19.854 | 365.103 | 302.308 | 19.854 | 365.103
Total | 516.486 | 76.113 | 674.431 | 516.486 | 76.113 | 674.431
South Central:
Alabama, Kentucky,
Mississippi, Tennessee | 503.063 | 53.056 | 547.911 | 503.063 | 53.056 | 547.911
Arkansas, Louisiana,
Oklahoma, Texas | 620.243 | 65.083 | 806.576 | 620.243 | 65.083 | 806.576
Total | 1120 | 118.139 | 1350 | 1120 | 118.139 | 1350
Mountain and Pacific:
Arizona, California, Colorado,
Oregon, Utah, Washington | 317.757 | 57.545 | 393.659 | 317.757 | 57.545 | 393.659
Grand total | 3590 | 912.215 | 4660 | 3590 | 912.215 | 4660
pPreliminary.
1Data are rounded to no more than three significant digits; may not add to totals shown.
2Includes manufacturers of raw steel that also produce steel castings.
3Includes recirculating scrap and home-generated obsolete scrap.

## Table 4
TABLE 4
RECEIPTS OF IRON AND STEEL SCRAP, BY REGION AND GRADE, FOR STEEL PRODUCERS1, 2, 3, 4
(Thousand metric tons)
| January 2006 |  |  |  |  | Year to datep
| Mid-Atlantic |  |  |  | Mountain | Mid-Atlantic |  |  |  | Mountain
| and | North | South | South | and | and | North | South | South | and
Item | New England | Central | Atlantic | Central | Pacific | New England | Central | Atlantic | Central | Pacific
Carbon steel:
Low-phosphorus plate and
punchings | 13.601 | 4.385 | W | 1.686 | 0.873 | 13.601 | 4.385 | W | 1.686 | 0.873
Cut structural and plate | 50.409 | 115.192 | 85.504 | 71.556 | 25.64 | 50.409 | 115.192 | 85.504 | 71.556 | 25.64
No. 1 heavy melting steel | 41.879 | 114.072 | 39.534 | 146.941 | 10.957 | 41.879 | 114.072 | 39.534 | 146.941 | 10.957
No. 2 heavy melting steel | 7.544 | 171.682 | 69.616 | 166.914 | 47.35 | 7.544 | 171.682 | 69.616 | 166.914 | 47.35
No. 1 and electric furnace
bundles | 32.009 | 243.943 | 16.47 | 73.839 | 5.48 | 32.009 | 243.943 | 16.47 | 73.839 | 5.48
No. 2 and all other bundles | 7.325 | 26.503 | 4.288 | 16.238 | 8.026 | 7.325 | 26.503 | 4.288 | 16.238 | 8.026
Electric furnace 1 foot and
under (not bundles) | -- | 1.867 | -- | 6.554 | -- | -- | 1.867 | -- | 6.554 | --
Railroad rails | W | W | -- | 10.043 | W | W | W | -- | 10.043 | W
Turnings and borings | 23.981 | 45.973 | 17.737 | 67.109 | 7.124 | 23.981 | 45.973 | 17.737 | 67.109 | 7.124
Slag scrap | 18.41 | 31.809 | 8.359 | 20.363 | W | 18.41 | 31.809 | 8.359 | 20.363 | W
Shredded and fragmentized | 50.588 | 183.438 | 201.941 | 330.63 | 76.255 | 50.588 | 183.438 | 201.941 | 330.63 | 76.255
No. 1 busheling | 62.816 | 148.601 | 27.734 | 164.036 | 2.284 | 62.816 | 148.601 | 27.734 | 164.036 | 2.284
Steel cans (post consumer) | 5.025 | W | W | W | W | 5.025 | W | W | W | W
All other carbon steel scrap | 23.895 | 75.351 | 5.009 | 19.149 | W | 23.895 | 75.351 | 5.009 | 19.149 | W
Stainless steel scrap | 40.508 | 10.248 | -- | -- | -- | 40.508 | 10.248 | -- | -- | --
Alloy steel scrap | 6.432 | W | -- | W | -- | 6.432 | W | -- | W | --
Ingot mold and stool scrap | (5) | -- | -- | -- | -- | (5) | -- | -- | -- | --
Machinery and cupola cast iron | -- | -- | (5) | W | -- | -- | -- | (5) | W | --
Cast iron borings | W | W | W | 8.1 | 2.162 | W | W | W | 8.1 | 2.162
Motor blocks | -- | -- | W | -- | -- | -- | -- | W | -- | --
Other iron scrap | W | 16.43 | W | 0.967 | W | W | 16.43 | W | 0.967 | W
Other mixed scrap | W | W | 3.18 | 15.697 | W | W | W | 3.18 | 15.697 | W
Total | 392.835 | 1240 | 516.486 | 1120 | 317.757 | 392.835 | 1240 | 516.486 | 1120 | 317.757
pPreliminary. W Withheld to avoid disclosing company proprietary data; included in "Total." -- Zero.
1Scrap received from brokers, dealers, and other outside sources.
2A breakout of the States within each region is provided in Table 3.
3Includes manufacturers of raw steel that also produce steel castings.
4Data are rounded to no more than three significant digits; may not add to totals shown.
5Less than ½ unit.

## Table 5
TABLE 5
CONSUMPTION OF IRON AND STEEL SCRAP BY REGION AND GRADE, FOR STEEL PRODUCERS1, 2, 3
(Thousand metric tons)
| January 2006 |  |  |  |  | Year to datep
| Mid-Atlantic |  |  |  | Mountain | Mid-Atlantic |  |  |  | Mountain
| and | North | South | South | and | and | North | South | South | and
Item | New England | Central | Atlantic | Central | Pacific | New England | Central | Atlantic | Central | Pacific
Carbon steel:
Low-phosphorus plate and
punchings | 13.964 | 32.823 | W | W | 1.078 | 13.964 | 32.823 | W | W | 1.078
Cut structural and plate | 70.117 | 116.897 | 107.533 | 68.435 | 24.346 | 70.117 | 116.897 | 107.533 | 68.435 | 24.346
No. 1 heavy melting steel | 81.105 | 165.93 | 45.331 | 198.757 | 49.842 | 81.105 | 165.93 | 45.331 | 198.757 | 49.842
No. 2 heavy melting steel | 14.353 | 188.097 | 76.244 | 198.385 | 48.409 | 14.353 | 188.097 | 76.244 | 198.385 | 48.409
No. 1 and electric furnace
bundles | 37.023 | 354.444 | 23.02 | 74.609 | 4.716 | 37.023 | 354.444 | 23.02 | 74.609 | 4.716
No. 2 and all other bundles | 8.604 | 26.515 | 3.484 | 17.619 | 8.499 | 8.604 | 26.515 | 3.484 | 17.619 | 8.499
Electric furnace 1 foot and
under (not bundles) | -- | 2.94 | -- | 8.511 | -- | -- | 2.94 | -- | 8.511 | --
Railroad rails | 4.54 | W | -- | 13.592 | W | 4.54 | W | -- | 13.592 | W
Turnings and borings | 29.71 | 57.627 | 25.952 | 77.94 | 8.015 | 29.71 | 57.627 | 25.952 | 77.94 | 8.015
Slag scrap | 31.302 | 71.936 | 19.632 | 52.306 | W | 31.302 | 71.936 | 19.632 | 52.306 | W
Shredded and fragmentized | 82.482 | 182.825 | 259.068 | 390.59 | 88.126 | 82.482 | 182.825 | 259.068 | 390.59 | 88.126
No. 1 busheling | 78.832 | 149.39 | 21.955 | 177.476 | 3.152 | 78.832 | 149.39 | 21.955 | 177.476 | 3.152
Steel cans (post consumer) | 7.026 | W | 3.595 | W | W | 7.026 | W | 3.595 | W | W
All other carbon steel scrap | 48.902 | 130.281 | 43.51 | 45.135 | W | 48.902 | 130.281 | 43.51 | 45.135 | W
Stainless steel scrap | 58.615 | 18.951 | -- | -- | -- | 58.615 | 18.951 | -- | -- | --
Alloy steel scrap | 16.089 | 30.809 | -- | W | -- | 16.089 | 30.809 | -- | W | --
Ingot mold and stool scrap | 3.366 | 0.973 | -- | 0.831 | -- | 3.366 | 0.973 | -- | 0.831 | --
Machinery and cupola cast iron | -- | -- | W | W | -- | -- | -- | W | W | --
Cast iron borings | W | W | W | 7.453 | 2.419 | W | W | W | 7.453 | 2.419
Motor blocks | -- | -- | W | -- | -- | -- | -- | W | -- | --
Other iron scrap | W | 37.656 | W | 4.64 | W | W | 37.656 | W | 4.64 | W
Other mixed scrap | W | 31.135 | 4.238 | 11.374 | W | W | 31.135 | 4.238 | 11.374 | W
Total | 605.307 | 1630 | 674.43 | 1350 | 393.659 | 605.307 | 1630 | 674.43 | 1350 | 393.659
pPreliminary. W Withheld to avoid disclosing company proprietary data; included in "Total." -- Zero.
1Data are rounded to no more than three significant digits; may not add to totals shown.
2A breakout of the States within each region is provided in Table 3.
3Includes manufacturers of raw steel that also produce steel castings.
4Less than ½ unit.

## Table 6
TABLE 6
U.S. EXPORTS OF IRON AND STEEL SCRAP
BY SELECTED REGION AND COUNTRY1, 2
(Thousand metric tons and thousand dollars)
| December 2005 |  | Year to date
Region and country | Quantity | Value | Quantity | Value
North America and South America:
Brazil | (3) | 40.73 | 10.402 | 2410
Canada | 110.142 | 17600 | 2160 | 264000
Colombia | 0.509 | 73.696 | 50.775 | 11900
Dominican Republic | (3) | 18.12 | 0.741 | 191.813
Ecuador | (3) | (3) | (3) | 69.336
El Salvador | (3) | (3) | (3) | 215.233
Guatemala | (3) | (3) | (3) | 201.6
Jamaica | (3) | 16.247 | 0.707 | 427.742
Mexico | 116.899 | 19500 | 1500 | 287000
Panama | (3) | (3) | (3) | 43.039
Suriname | (3) | (3) | 0.931 | 297.236
Trinidad and Tobago | (3) | (3) | 2.55 | 830.783
Venezuela | (3) | 105.409 | 6.444 | 1540
Other | (3) | 60.735 | 48.681 | 11500
Total | 228.418 | 37300 | 3780 | 580000
Africa, Europe, Middle East:
Belgium | (3) | 204.782 | 12.602 | 3710
Egypt | (3) | (3) | 208.263 | 52500
France | (3) | 786.494 | 4.302 | 4610
Finland | (3) | (3) | 64.5 | 97900
Germany | (3) | 315.584 | 6.59 | 3260
Hungary | (3) | 21.784 | 0.951 | 203.75
Ireland | (3) | 16.819 | 1.095 | 549.01
Israel | (3) | 102.583 | 0.824 | 405.203
Italy | 35.371 | 11800 | 137.374 | 36900
Kenya | 4.501 | 613.657 | 71.39 | 12800
Netherlands | 6.522 | 7650 | 20.969 | 18300
Qatar | (3) | 4.845 | 30.841 | 6560
Spain | (3) | (3) | 18.273 | 15100
Sweden | (3) | 14.698 | 7.056 | 5640
Tunisia | (3) | (3) | (3) | 185.404
Turkey | 99.95 | 17400 | 1500 | 299000
United Arab Emirates | (3) | 35.479 | 2.594 | 687.85
United Kingdom | 0.537 | 863.248 | 8.944 | 6080
Other | (3) | 218.763 | 76.98 | 16600
Total | 148.005 | 40000 | 2180 | 581000
Asia, Australia, Oceania:
Bangladesh | 2.911 | 755.973 | 28.354 | 7320
China | 268.719 | 97500 | 3530 | 1260000
Hong Kong | 2.541 | 1220 | 49.059 | 31200
India | 83.639 | 18500 | 806.327 | 221000
Indonesia | 4.24 | 1230 | 187.911 | 46200
Japan | 2.429 | 4310 | 40.537 | 28700
Korea, Republic of | 130.717 | 36000 | 1130 | 316000
Malaysia | 0.626 | 266.572 | 457.493 | 109000
New Caledonia | (3) | (3) | 6.187 | 928.031
Pakistan | 34.837 | 8270 | 38.668 | 10300
Singapore | (3) | 96.872 | 75.234 | 2130
Taiwan | 19.556 | 11900 | 283.479 | 153000
Thailand | 4.962 | 1000 | 337.128 | 77500
Vietnam | 4.584 | 968.028 | 26.09 | 7570
Other | (3) | 247.733 | 1.671 | 706.791
Total | 560.537 | 182000 | 7000 | 2270000
Grand total | 937.415 | 260000 | 13000 | 3430000
1Includes tinplate and terneplate; excludes used rails for rerolling and other uses and ships, boats, and other vessels for scrapping. Export valuation is on a free alongside ship basis.
2Data are rounded to no more than three significant digits; may not add to totals shown.
3Less than ½ unit.
Source: U.S. Census Bureau.

## Table 7
TABLE 7
U.S. EXPORTS OF IRON AND STEEL SCRAP
BY REGION AND SELECTED CUSTOMS DISTRICT1, 2, 3
(Thousand metric tons and thousand dollars)
| December 2005 |  | Year to date
Region and customs district | Quantity | Value | Quantity | Value
Canadian-U.S. Border:
Buffalo, NY | 5.637 | 2320 | 113.873 | 33200
Chicago, IL | (4) | 116.148 | 2.891 | 1800
Cleveland, OH | (4) | 26.88 | 1.136 | 365.565
Detroit, MI | 17.987 | 4040 | 410.817 | 78000
Duluth, MN | 2.634 | 691.874 | 52.376 | 6530
Great Falls, MT | 1.238 | 285.397 | 27.703 | 4650
Mikwaukee, WI | -- | -- | 4.907 | 1300
Ogdensburg, NY | 5.203 | 940.831 | 69.198 | 14900
Pembina, ND | 53.397 | 8840 | 595.802 | 93600
Other5 | (4) | (4) | (4) | (4)
Total | 86.322 | 17300 | 1280 | 234000
East Coast:
Baltimore, MD | 1.722 | 1430 | 36.928 | 18900
Boston, MA | 52.392 | 8330 | 681.856 | 154000
Charleston, SC | 4.549 | 2540 | 52.98 | 32500
Miami, FL | 4.4 | 4020 | 49.877 | 41100
New York, NY | 132.132 | 32200 | 1920 | 545000
Norfolk, VA | 7.928 | 4290 | 116.066 | 61200
Philadelphia, PA | 32.711 | 6140 | 591.786 | 124000
Providence, RI | -- | -- | 215.057 | 44500
Portland, ME | (4) | 27.399 | 185.37 | 42300
Savannah, GA | 7.092 | 4090 | 83.467 | 47100
St. Albans, VT | 2.254 | 436.043 | 58.985 | 12300
Wilmington, NC | 1.763 | 584.644 | 27.946 | 8970
Other5 | 21.859 | 1910 | 810.91 | 32100
Total | 268.998 | 66000 | 4830 | 1160000
Gulf Coast and Mexican-U.S.
Border (includes Caribbean territories):
El Paso, TX | (4) | 41.621 | 5.577 | 1390
Houston-Galveston, TX | 5.852 | 1430 | 100.534 | 48500
Laredo, TX | 90.212 | 14800 | 898.477 | 162000
Mobile, AL | 8.306 | 2520 | 24.122 | 9730
New Orleans, LA | 14.38 | 14000 | 304.242 | 125000
San Juan, PR | 1.865 | 460.739 | 54.615 | 11700
Tampa, FL | (4) | 82.359 | 221.886 | 46600
Other | (4) | 2.977 | 1.413 | 308.04
Total | 120.935 | 33300 | 1610 | 405000
West Coast and Hawaii:
Columbia-Snake, OR | 68.807 | 13600 | 325.182 | 78700
Honolulu, HI and Anchorage, AK | 4.111 | 615.542 | 147.919 | 36100
Los Angeles, CA | 163.49 | 66900 | 2820 | 934000
San Diego, CA | 8.021 | 1190 | 113.792 | 16400
San Francisco, CA | 165.145 | 42400 | 1110 | 326000
Seattle, WA | 51.199 | 18300 | 712.061 | 237000
Total | 460.773 | 143000 | 5230 | 1630000
Grand total | 937.028 | 260000 | 13000 | 3430000
-- Zero.
1Re-export activity for December 2005 amounted to 1,310 metric tons valued at $972,000.
2Includes tinplate and terneplate; excludes used rails for rerolling and other uses and ships, boats, and other vessels for scrapping. Export valuation is on a free alongside ship basis.
3Data are rounded to no more than three significant digits; may not add to totals shown.
4Less than ½ unit.
5Includes Code 70, which is for low-valued exports from the United States to Canada.
Source: U.S. Census Bureau.

## Table 8
TABLE 8
U.S. EXPORTS OF IRON AND STEEL SCRAP AND OTHER FERROUS PRODUCTS BY GRADE1, 2
(Thousand metric tons and thousand dollars)
| December 2005 |  | Year to date
Item | Quantity | Value | Quantity | Value
No. 1 heavy melting steel | 273.816 | 47100 | 3180 | 617000
No. 2 heavy melting steel | 25.373 | 5080 | 325.489 | 65900
No. 1 bundles | 35.786 | 3750 | 330.464 | 35500
No. 2 bundles | 4.828 | 539.543 | 91.259 | 21300
Shredded steel scrap | 206.344 | 43300 | 3800 | 834000
Borings, shovelings and turnings | 16.569 | 2240 | 241.498 | 27200
Cut plate and structural | 24.588 | 5340 | 386.867 | 87700
Tinned iron or steel | 4.549 | 2180 | 77.228 | 24900
Remelting scrap ingots | 0.857 | 1070 | 9.643 | 8900
Cast iron | 103.909 | 24100 | 1120 | 255000
Other iron and steel | 108.885 | 29100 | 1240 | 328000
Total carbon steel and cast iron | 805.504 | 164000 | 10800 | 2310000
Stainless steel | 56.027 | 60900 | 584.633 | 670000
Other alloy steel | 75.429 | 34900 | 1570 | 455000
Total stainless and alloy steel | 131.456 | 95800 | 2150 | 1130000
Total carbon, stainless, alloy steel and cast iron | 936.96 | 260000 | 13000 | 3430000
Ships, boats, and other vessels for
breaking up (for scrapping) | -- | -- | 3.328 | 475.712
Used rails for rerolling and other uses | 4.224 | 2770 | 55.333 | 25600
Total scrap exports | 941.184 | 262000 | 13000 | 3460000
Exports of manufactured ferrous products:
Pig iron < or = 0.5% phosphorus | (3) | 51.218 | 18.819 | 4680
Pig iron > 0.5% phosphorus | -- | -- | 21.261 | 1870
Alloy pig iron | (3) | 16.953 | 10.59 | 1560
Total pig iron | (3) | 68.171 | 50.67 | 8110
Direct-reduced iron (DRI) | -- | -- | (3) | 16.347
Spongy iron products, not DRI | 0.513 | 409.348 | 7.287 | 4170
Granules for abrasive cleaning and other uses | 1.42 | 1360 | 26.926 | 21600
Powders of alloy steel | 0.699 | 1130 | 13.647 | 24600
Other ferrous powders | 3.669 | 5390 | 50.623 | 79700
Total DRI, granules, powders | 6.301 | 8290 | 98.638 | 130000
Grand total | 947.811 | 271000 | 13200 | 3600000
-- Zero.
1Export valuation is on a free alongside ship basis.
2Data are rounded to no more than three significant digits; may not add to totals shown.
3Less than ½ unit.
Source: U.S. Census Bureau.

## Table 9
TABLE 9
U.S. IMPORTS FOR CONSUMPTION OF IRON AND STEEL SCRAP BY SELECTED COUNTRY1, 2
(Thousand metric tons and thousand dollars)
| December 2005 |  | Year to date
Country | Quantity | Value | Quantity | Value
Argentina | -- | -- | (3) | 200.588
Bahamas, The | (3) | 21.7 | 3.253 | 351.224
Belgium | -- | -- | 36.243 | 9780
Brazil | -- | -- | 1.087 | 774.435
Canada | 282.98 | 59100 | 2750 | 570000
Chile | -- | -- | (3) | 271.45
Colombia | -- | -- | 0.695 | 118.418
Dominican Republic | 6.386 | 1450 | 30.579 | 6900
Ecuador | -- | -- | (3) | 101.511
Egypt | (3) | 107.52 | 0.935 | 732.217
El Salvador | -- | -- | (3) | 183.547
France | (3) | 3.275 | (3) | 358.288
Germany | (3) | 19.578 | 2.074 | 147.946
Greece | -- | -- | (3) | 12.303
Guatemala | (3) | 3.44 | (3) | 437.144
Hong Kong | (3) | 38.206 | (3) | 119.127
Japan | (3) | 6.127 | 1.095 | 1540
Korea, Republic of | -- | -- | (3) | 50.332
Malaysia | -- | -- | 2.182 | 263.778
Mexico | 15.042 | 6100 | 145.106 | 61000
Netherlands | -- | -- | 221.561 | 72300
Panama | (3) | 3.679 | (3) | 180.581
Russia | -- | -- | 35.058 | 10500
Singapore | -- | -- | (3) | 35.607
Sweden | 42.67 | 11300 | 261.107 | 71500
Trinidad and Tobago | -- | -- | 0.767 | 647.205
United Arab Emirates | (3) | 49.486 | (3) | 169.725
United Kingdom | 34.563 | 8930 | 338.21 | 97200
Venezuela | (3) | 35.472 | 1.049 | 1560
Other | 0.671 | 409.635 | 8.116 | 1990
Total | 382.612 | 87600 | 3840 | 909000
-- Zero.
1Includes tinplate and terneplate; excludes used rails for rerolling and other uses and ships, boats, and other vessels for scrapping. Import valuation is on a Customs basis.
2Data are rounded to no more than three significant digits; may not add to totals shown.
3Less than ½ unit.
Source: U.S. Census Bureau.

## Table 10
TABLE 10
U.S. IMPORTS FOR CONSUMPTION OF IRON AND STEEL SCRAP
BY SELECTED CUSTOMS DISTRICT1, 2
(Thousand metric tons and thousand dollars)
| December 2005 |  | Year to date
Customs district | Quantity | Value | Quantity | Value
Buffalo, NY | 44.233 | 14900 | 422.729 | 152000
Charleston, SC | 34.686 | 8940 | 869.111 | 253000
Cleveland, OH | 6.244 | 49.955 | 11.498 | 664.722
Detroit, MI | 163.871 | 33500 | 1450 | 280000
Duluth, MN | 3.875 | 729.583 | 38.645 | 8640
Mobile, AL | 6.362 | 1430 | 55.556 | 12000
New Orleans, LA | 43.248 | 11600 | 94.527 | 23300
Pembina, ND | 11.341 | 3010 | 71.579 | 20700
San Diego, CA | 9.175 | 1730 | 55.073 | 13200
Seattle, WA | 50.982 | 6150 | 617.685 | 75700
Other | 9.003 | 5570 | 155.285 | 70400
Total | 383.02 | 87600 | 3840 | 909000
1Includes tinplate and terneplate; excludes used rails for rerolling and other uses and ships, boats, and other vessels for scrapping. Import valuation is on a Customs basis.
2Data are rounded to no more than three significant digits; may not add to totals shown.
Source: U.S. Census Bureau.

## Table 11
TABLE 11
U.S. IMPORTS OF IRON AND STEEL SCRAP AND OTHER
FERROUS PRODUCTS BY GRADE1, 2
(Thousand metric tons and thousand dollars)
| December 2005 |  | Year to date
Item | Quantity | Value | Quantity | Value
No. 1 heavy melting steel | 6.271 | 863.044 | 55.017 | 7010
No. 2 heavy melting steel | 6.341 | 1190 | 45.762 | 7160
No. 1 bundles | 73.041 | 18700 | 879.398 | 228000
No. 2 bundles | 1.237 | 293.187 | 10.253 | 3340
Shredded steel scrap | 66.314 | 14400 | 841.398 | 187000
Borings, shovelings and turnings | 5.515 | 576.731 | 94.604 | 8340
Cut plate and structural | 28.54 | 6280 | 192.775 | 35300
Tinned iron or steel | 0.662 | 85.942 | 16.786 | 3160
Remelting scrap ingots | (3) | 96.485 | 2.204 | 1080
Cast iron | 57.258 | 9480 | 384.666 | 62700
Other iron and steel | 84.005 | 18000 | 780.258 | 161000
Total carbon steel and cast iron | 329.184 | 69800 | 3300 | 705000
Stainless steel | 9.742 | 9640 | 111.208 | 124000
Other alloy steel | 43.964 | 8090 | 424.944 | 81200
Total stainless and alloy steel | 53.706 | 17700 | 536.152 | 205000
Total carbon, stainless, alloy steel and cast iron | 382.89 | 87600 | 3840 | 909000
Ships, boats, and other vessels for
breaking up (for scrapping) | -- | -- | (3) | 207.871
Used rails for rerolling and other uses | 27.988 | 9800 | 163.664 | 62800
Total scrap imports | 410.878 | 97400 | 4000 | 972000
Imports of manufactured ferrous products:
Pig iron < or = 0.5% phosphorus | 578.587 | 128000 | 5880 | 1540000
Pig iron > 0.5% phosphorus | (3) | 5.145 | 110.359 | 23100
Alloy pig iron | -- | -- | 38.84 | 9970
Total pig iron | 578.587 | 128000 | 6030 | 1580000
Direct-reduced iron (DRI) | 138.592 | 24400 | 2170 | 361000
Spongy iron products, not DRI | (3) | 185.907 | 309.47 | 95200
Granules for abrasive cleaning and other uses | 1.375 | 1040 | 16.45 | 12500
Powders of alloy steel | 3.546 | 4840 | 56.641 | 74300
Other ferrous powders | 4.854 | 6080 | 99.632 | 79000
Total DRI, granules, powders | 148.367 | 36500 | 2660 | 622000
Grand total | 1140 | 262000 | 12700 | 3170000
-- Zero.
1Import valuation is on a Customs basis.
2Data are rounded to no more than three significant digits; may not add to totals shown.
3Less than ½ unit.
Source: U.S. Census Bureau.

## Table 12
TABLE 12
U.S. RAW STEEL PRODUCTION, RAW STEEL CAPABILITY UTILIZATION,
AND CONTINUOUS CAST STEEL PRODUCTION1
| Raw steel production, |  | Raw steel capability |  | Continuous cast steel
| thousand metric tons |  | utilization, percent |  | production, percent
|  | Year |  | Year |  | Year
Period | Monthly | to date2 | Monthly | to date | Monthly | to date
2005:
January | 8280 | 8280 | 90.9 | 90.9 | 96.6 | 96.6
February | 7640 | 15900 | 92.9 | 91.9 | 96.7 | 96.7
March | 8190 | 24100 | 88.4 | 89.7 | 96.7 | 96.7
April | 7950 | 32000 | 89.2 | 89.5 | 96.7 | 96.7
May | 7750 | 39800 | 84.2 | 88.4 | 96.4 | 96.6
June | 7110 | 46900 | 79.8 | 87 | 96.2 | 96.5
July | 7160 | 54000 | 77.1 | 85.5 | 97.3 | 96.7
August | 7560 | 61600 | 81.3 | 85 | 96.8 | 96.7
September | 7770 | 69400 | 86.4 | 85 | 95.7 | 96.6
October | 8190 | 77700 | 89.3 | 85.6 | 96.749 | 96.489
November | 7830 | 85500 | 88.1 | 85.9 | 95.9 | 96.4
December | 7800 | 93300 | 85 | 85.8 | 96.9 | 96.5
2006:
January | 8090 | 8090 | 85.6 | 85.6 | 96.8 | 96.8
1Data are rounded to no more than three significant digits.
2Year-to-date may include revisions for previous months.
Source: American Iron and Steel Institute.

## Table 13
TABLE 13
COMPOSITE PRICES FOR NO. 1 HEAVY MELTING STEEL SCRAP AND PIG IRON
| American Metal Market |  | Iron Age |  | Iron Age
| No. 1 HMS |  | No. 1 HMS |  | Pig Iron1
Period | $/lt | $/t | $/lt | $/t | $/lt | $/t
2005:
January | 205.02 | 201.78 | 197.67 | 194.54 | 337.84 | 332.5
February | 199.32 | 196.17 | 193.59 | 190.53 | 317.52 | 312.5
March | 197.81 | 194.69 | 196.17 | 193.07 | 320.04 | 314.99
April | 217.64 | 214.2 | 213.54 | 210.17 | 327.66 | 322.49
May | 180.19 | 177.34 | 174.3 | 171.55 | 327.66 | 322.49
June | 124.92 | 122.95 | 120.83 | 118.92 | 308.61 | 303.74
July | 137.58 | 135.41 | 135.21 | 133.07 | 248.29 | 244.36
August | 188.09 | 185.12 | 187.1 | 184.15 | 261.11 | 256.99
September | 229.87 | 226.2389 | 232.13 | 228.4632 | 295.91 | 291.2357
October | 202.33 | 199.1339 | 197.73 | 194.6066 | 294.64 | 289.9857
November | 234.23 | 230.53 | 230.54 | 226.8983 | 290.07 | 285.4879
December | 229.3 | 225.6779 | 219.61 | 216.1416 | 276.35 | 271.9855
Average | 195.53 | 192.4413 | 191.54 | 188.5149 | 300.48 | 295.7344
2006:
January | 210.75 | 207.42 | 206.23 | 202.98 | 246.38 | 242.49
1Prices are Brazilian basic pig iron, f.o.b. New Orleans, LA.
Note: Long tons = lt; metric tons = t.