## Text
Iron and Steel Scrap in May 2006
This workbook includes an embedded Word document and 13 tables (See tabs below).
This icon is linked to an embedded text document.

## Table 1
TABLE 1
IRON AND STEEL SCRAP, PIG IRON, AND DIRECT-REDUCED IRON STATISTICS FOR STEEL PRODUCERS1, 2
(Thousand metric tons)
| May 2006 |  |  | Year to datep
|  | Electric |  |  | Electric
| Integrated | furnace | Total for | Integrated | furnace | Total for
| steel | steel | steel | steel | steel | steel
| producers3 | producers4 | producers | producers3 | producers4 | producers
Scrap:
Receipts from dealers and other sources | 1140 | 2530 | 3670 | 5810 | 12400 | 18200
Receipts from other own company plants | W | W | 193.236 | W | W | 936.582
Production recirculating scrap | 547.676 | 332.393 | 880.069 | 2850 | 1640 | 4500
Production obsolete scrap | 9.368 | 27.203 | 36.57 | 46.838 | 136.02 | 182.858
Consumption (by type of furnace):
Blast furnace | (5) | -- | (5) | (5) | -- | (5)
Basic oxygen process | W | W | 1200 | W | W | 5920
Electric furnace | W | W | 3440 | W | W | 17100
Other (including air furnace)6 | (5) | -- | (5) | (5) | -- | (5)
Total consumption | 1700 | 2950 | 4650 | 8390 | 14700 | 23000
Shipments | 90.149 | 16.901 | 107.05 | 574.364 | 91.5 | 665.864
Stocks end of month | 2280 | 2230 | 4500 | XX | XX | XX
Pig iron (includes hot metal):
Receipts | 207.965 | 127.162 | 335.127 | 1480 | 565.924 | 2050
Production | W | W | 2860 | W | W | 13600
Consumption (by type of furnace):
Basic oxygen process | W | W | 3180 | W | W | 15600
Direct castings7 | (5) | (5) | (5) | (5) | (5) | (5)
Electric furnace | W | W | (5) | W | W | (5)
Total consumption | 3070 | 111.034 | 3180 | 15000 | 545.919 | 15600
Shipments | (8) | (8) | (8) | (8) | (8) | (8)
Stocks end of month | W | W | 619.778 | XX | XX | XX
Direct-reduced iron:9
Receipts | 54.74 | 29.003 | 83.743 | 397.813 | 76.401 | 474.215
Production | W | W | W | -- | -- | --
Total consumption | 104.089 | 31.478 | 135.567 | 517.218 | 148.747 | 665.965
Shipments | -- | -- | -- | -- | -- | --
Stocks end of month | 221.221 | 69.135 | 290.355 | XX | XX | XX
pPreliminary. W Withheld to avoid disclosing company proprietary data; included in "Total for steel producers" and/or "Total consumption." XX Not applicable. -- Zero.
1Data are rounded to no more than three significant digits; may not add to totals shown.
2Includes manufacturers of raw steel that also produce steel castings. May 2006 data are based on returns from 58% of monthly respondents, representing 49% of scrap consumption during this month, and estimates for nonrespondents of this survey.
3Includes data for electric furnaces operated by integrated steel producers.
4Includes minimill and specialty steel producers; includes data for other furnaces operated by these steel producers.
5Withheld to avoid disclosing company proprietary data; included in "Consumption: Basic oxygen process."
6Includes vacuum melting furnaces and miscellaneous uses.
7Includes ingot molds and stools.
8Withheld to avoid disclosing company proprietary data.
9Includes direct-reduced iron, hot-briquetted iron, and iron carbide. Domestic production data are included in "Receipts."

## Table 2
TABLE 2
RECEIPTS FROM OUTSIDE SOURCES, PRODUCTION, CONSUMPTION, AND STOCKS OF IRON AND STEEL SCRAP, BY GRADE, FOR STEEL PRODUCERS1, 2
(Thousand metric tons)
| May 2006 |  |  |  | Year to datep
| Receipts of scrap | Production of home |  |  | Receipts of scrap | Production of home
| from brokers, | scrap (recirculating | Consumption of |  | from brokers, | scrap (recirculating | Consumption of
| dealers, and other | scrap resulting from | purchased and | Ending | dealers, and other | scrap resulting from | purchased and
Item | outside sources | current operations) | home scrap3 | stocks | outside sources | current operations) | home scrap3
Carbon steel:
Low-phosphorus plate and
punchings | 30.979 | W | 54.066 | 136.72 | 131.313 | W | 273.687
Cut structural and plate | 336.482 | 51.936 | 384.508 | 282.27 | 1720 | 264.355 | 1930
No. 1 heavy melting steel | 359.151 | 174.398 | 540.334 | 440.549 | 1780 | 873.342 | 2680
No. 2 heavy melting steel | 491.054 | 33.032 | 524.285 | 445.015 | 2440 | 161.519 | 2600
No. 1 and electric furnace
bundles | 374.651 | W | 487.561 | 296.821 | 1870 | W | 2430
No. 2 and all other bundles | 69.497 | W | 71.006 | 42.829 | 326.04 | W | 337.119
Electric furnace 1 foot and
under (not bundles) | 6.554 | W | W | W | 34.99 | W | W
Railroad rails | 16.638 | W | 23.805 | 11.902 | 87.141 | W | 115.4
Turnings and borings | 177.264 | 4.993 | 197.7 | 90.771 | 853.945 | 24.31 | 981.135
Slag scrap | 83.553 | 91.734 | 172.508 | 179.521 | 399.331 | 566.228 | 859.968
Shredded and fragmentized | 835.154 | W | 987.734 | 670.216 | 4190 | W | 4890
No. 1 busheling | 421.023 | 18.344 | 432.719 | 347.224 | 2080 | 91.721 | 2160
Steel cans (post consumer) | 26.479 | W | 31.114 | W | 126.734 | W | 150.173
All other carbon steel scrap | 129.625 | 144.431 | 266.319 | 348.296 | 594.793 | 703.051 | 1310
Stainless steel scrap | 58.636 | 19.318 | 87.18 | 35.188 | 291.112 | 92.354 | 428.664
Alloy steel scrap | 10.366 | 37.388 | 46.997 | 29.926 | 51.832 | 196.826 | 238.036
Ingot mold and stool scrap | W | 6.708 | 5.17 | 16.298 | W | 33.539 | 25.85
Machinery and cupola cast iron | W | W | W | 3.084 | W | W | W
Cast iron borings | 27.288 | W | 27.86 | 18.04 | 145.261 | W | 143.636
Motor blocks | W | -- | W | W | W | -- | W
Other iron scrap | 50.084 | 35.045 | 100.824 | W | 252.881 | 177.11 | 487.108
Other mixed scrap | 161.429 | 35.927 | 194.03 | 642.585 | 815.287 | 178.38 | 961.212
Total | 3670 | 880.069 | 4650 | 4500 | 18200 | 4500 | 23000
pPreliminary. W Withheld to avoid disclosing company proprietary data; included in "Total." -- Zero.
1Data are rounded to no more than three significant digits; may not add to totals shown.
2Includes manufacturers of raw steel that also produce steel castings.
3Includes recirculating scrap and home-generated obsolete scrap.

## Table 3
TABLE 3
RECEIPTS FROM OUTSIDE SOURCES, PRODUCTION, AND CONSUMPTION OF IRON AND STEEL SCRAP,
BY REGION AND STATE, FOR STEEL PRODUCERS1, 2
(Thousand metric tons)
| May 2006 |  |  | Year to datep
| Receipts of scrap | Production of home |  | Receipts of scrap | Production of home
| from brokers, | scrap (recirculating | Consumption of | from brokers, | scrap (recirculating | Consumption of
| dealers, and other | scrap resulting from | purchased and | dealers, and other | scrap resulting from | purchased and
Region and State | outside sources | current operations) | home scrap3 | outside sources | current operations) | home scrap3
Mid-Atlantic and New England:
New Jersey, New York,
Pennsylvania | 398.115 | 174.882 | 611.461 | 2010 | 862.306 | 3060
North Central:
Illinois and Indiana | 361.087 | 288.247 | 620.551 | 1790 | 1440 | 3070
Iowa, Minnesota, Nebraska,
Wisconsin | 247.201 | 4.966 | 239.139 | 1240 | 24.83 | 1200
Michigan | 166.509 | 32.702 | 140.664 | 828.018 | 281.092 | 694.105
Ohio | 505.079 | 129.358 | 638.9 | 2440 | 648.635 | 3110
Total | 1280 | 455.273 | 1640 | 6290 | 2390 | 8070
South Atlantic:
Delaware, Maryland, Virginia,
West Virginia | 204.325 | 56.24 | 315.012 | 1080 | 280.189 | 1510
Florida, Georgia, North
Carolina, South Carolina | 284.765 | 17.215 | 323.394 | 1520 | 92.089 | 1740
Total | 489.09 | 73.455 | 638.406 | 2600 | 372.278 | 3250
South Central:
Alabama, Kentucky,
Mississippi, Tennessee | 508.772 | 53.091 | 548.296 | 2480 | 264.612 | 2740
Arkansas, Louisiana,
Oklahoma, Texas | 638.158 | 65.671 | 803.2 | 3140 | 320.41 | 3950
Total | 1150 | 118.762 | 1350 | 5620 | 585.022 | 6690
Mountain and Pacific:
Arizona, California, Colorado,
Oregon, Utah, Washington | 355.94 | 57.698 | 406.135 | 1670 | 285.585 | 1980
Grand total | 3670 | 880.07 | 4650 | 18200 | 4500 | 23000
pPreliminary.
1Data are rounded to no more than three significant digits; may not add to totals shown.
2Includes manufacturers of raw steel that also produce steel castings.
3Includes recirculating scrap and home-generated obsolete scrap.

## Table 4
TABLE 4
RECEIPTS OF IRON AND STEEL SCRAP, BY REGION AND GRADE, FOR STEEL PRODUCERS1, 2, 3, 4
(Thousand metric tons)
| May 2006 |  |  |  |  | Year to datep
| Mid-Atlantic |  |  |  | Mountain | Mid-Atlantic |  |  |  | Mountain
| and | North | South | South | and | and | North | South | South | and
Item | New England | Central | Atlantic | Central | Pacific | New England | Central | Atlantic | Central | Pacific
Carbon steel:
Low-phosphorus plate and
punchings | 13.601 | 4.363 | W | 11.212 | 1.197 | 68.007 | 21.891 | W | 33.085 | 5.304
Cut structural and plate | 47.197 | 115.993 | 74.351 | 73.301 | 25.64 | 234.835 | 576.759 | 421.05 | 355.909 | 128.199
No. 1 heavy melting steel | 42.437 | 114.946 | 38.012 | 146.675 | 17.081 | 207.97 | 589.689 | 191.099 | 734.472 | 54.167
No. 2 heavy melting steel | 7.544 | 196.031 | 67.231 | 172.898 | 47.35 | 37.721 | 946.846 | 359.894 | 860.109 | 236.748
No. 1 and electric furnace
bundles | 30.683 | 247.019 | 17.145 | 73.096 | 6.708 | 171.277 | 1220 | 89.685 | 366.877 | 28.08
No. 2 and all other bundles | 7.325 | 33.491 | 3.207 | 16.756 | 8.719 | 36.623 | 145.836 | 19.52 | 82.997 | 41.065
Electric furnace 1 foot and
under (not bundles) | -- | -- | -- | 6.554 | -- | -- | 2.223 | -- | 32.768 | --
Railroad rails | W | W | -- | 7.963 | W | W | W | -- | 43.768 | W
Turnings and borings | 23.266 | 50.604 | 21.658 | 73.389 | 8.246 | 120.286 | 250.428 | 109.195 | 337.174 | 36.861
Slag scrap | 18.41 | 30.883 | 7.712 | 25.535 | W | 92.052 | 150.453 | 40.247 | 111.517 | W
Shredded and fragmentized | 51.64 | 182.351 | 189.844 | 317.589 | 93.729 | 249.878 | 902.514 | 1030 | 1580 | 424.211
No. 1 busheling | 65.877 | 153.166 | 24.623 | 175.072 | 2.284 | 337.978 | 757.168 | 119.06 | 851.135 | 11.421
Steel cans (post consumer) | 5.478 | W | W | W | W | 25.773 | W | W | W | W
All other carbon steel scrap | 22.429 | 77.577 | 4.439 | 24.069 | W | 115.692 | 342.053 | 24.266 | 107.411 | W
Stainless steel scrap | 47.283 | 11.353 | -- | -- | -- | 232.749 | 58.363 | -- | -- | --
Alloy steel scrap | 6.432 | W | -- | W | -- | 32.16 | W | -- | W | --
Ingot mold and stool scrap | (5) | -- | -- | -- | -- | (5) | -- | -- | -- | --
Machinery and cupola cast iron | -- | -- | 3.317 | W | -- | -- | -- | 5.798 | W | --
Cast iron borings | W | W | W | 7.775 | 2.994 | W | W | W | 38.699 | 13.483
Motor blocks | -- | -- | W | -- | -- | -- | -- | W | -- | --
Other iron scrap | W | 16.43 | W | (5) | W | W | 82.15 | W | 2.085 | W
Other mixed scrap | W | W | 3.152 | 11.281 | W | W | W | 17.758 | 61.436 | W
Total | 398.115 | 1280 | 489.089 | 1150 | 355.94 | 2010 | 6290 | 2600 | 5620 | 1670
pPreliminary. W Withheld to avoid disclosing company proprietary data; included in "Total." -- Zero.
1Scrap received from brokers, dealers, and other outside sources.
2A breakout of the States within each region is provided in Table 3.
3Includes manufacturers of raw steel that also produce steel castings.
4Data are rounded to no more than three significant digits; may not add to totals shown.
5Less than ½ unit.

## Table 5
TABLE 5
CONSUMPTION OF IRON AND STEEL SCRAP BY REGION AND GRADE, FOR STEEL PRODUCERS1, 2, 3
(Thousand metric tons)
| May 2006 |  |  |  |  | Year to datep
| Mid-Atlantic |  |  |  | Mountain | Mid-Atlantic |  |  |  | Mountain
| and | North | South | South | and | and | North | South | South | and
Item | New England | Central | Atlantic | Central | Pacific | New England | Central | Atlantic | Central | Pacific
Carbon steel:
Low-phosphorus plate and
punchings | 13.964 | 32.804 | W | W | 1.025 | 69.821 | 164.083 | W | W | 6.896
Cut structural and plate | 72.134 | 117.643 | 97.013 | 73.372 | 24.346 | 352.964 | 585.458 | 517.759 | 350.373 | 121.731
No. 1 heavy melting steel | 81.819 | 164.007 | 49.59 | 201.774 | 43.143 | 406.794 | 821.57 | 221.965 | 999.276 | 225.359
No. 2 heavy melting steel | 14.353 | 186.945 | 79.295 | 195.283 | 48.409 | 71.763 | 931.232 | 375.419 | 980.241 | 242.046
No. 1 and electric furnace
bundles | 39.398 | 346.626 | 22.094 | 73.527 | 5.915 | 200.189 | 1720 | 110.296 | 369.44 | 27.348
No. 2 and all other bundles | 8.604 | 32.758 | 3.41 | 17.615 | 8.619 | 43.019 | 145.613 | 18.918 | 87.929 | 41.641
Electric furnace 1 foot and
under (not bundles) | -- | -- | -- | 8.511 | -- | -- | 6.307 | -- | 42.556 | --
Railroad rails | 4.54 | W | -- | 12.263 | W | 22.698 | W | -- | 57.694 | W
Turnings and borings | 28.529 | 63.566 | 19.917 | 76.96 | 8.727 | 148.102 | 306.422 | 115.561 | 370.421 | 40.63
Slag scrap | 30.612 | 72.757 | 17.994 | 50.299 | W | 154.691 | 356.95 | 94.17 | 249.924 | W
Shredded and fragmentized | 86.008 | 177.621 | 238.091 | 385.84 | 100.173 | 418.363 | 882.524 | 1230 | 1890 | 473.488
No. 1 busheling | 69.9 | 156.824 | 20.785 | 182.059 | 3.152 | 368.451 | 761.723 | 108.756 | 901.22 | 15.758
Steel cans (post consumer) | 7.547 | W | 3.595 | W | W | 35.891 | W | 17.976 | W | W
All other carbon steel scrap | 49.1 | 133.452 | 39.362 | 41.506 | W | 246.704 | 615.245 | 205.958 | 225.055 | W
Stainless steel scrap | 66.118 | 20.988 | -- | -- | -- | 326.439 | 102.225 | -- | -- | --
Alloy steel scrap | 16.118 | 28.678 | -- | W | -- | 80.65 | 146.382 | -- | 11.004 | --
Ingot mold and stool scrap | 3.366 | 0.973 | -- | 0.831 | -- | 16.828 | 4.867 | -- | 4.155 | --
Machinery and cupola cast iron | -- | -- | W | W | -- | -- | -- | W | W | --
Cast iron borings | W | W | W | 8.035 | 3.598 | W | W | W | 40.994 | 14.429
Motor blocks | -- | -- | W | -- | -- | -- | -- | W | -- | --
Other iron scrap | W | 40.977 | W | 3.848 | W | W | 192.994 | W | 20.074 | W
Other mixed scrap | W | 27.552 | 4.136 | 8.04 | W | W | 143.2 | 22.521 | 45.455 | W
Total | 611.461 | 1640 | 638.406 | 1350 | 406.135 | 3060 | 8070 | 3250 | 6690 | 1980
pPreliminary. W Withheld to avoid disclosing company proprietary data; included in "Total." -- Zero.
1Data are rounded to no more than three significant digits; may not add to totals shown.
2A breakout of the States within each region is provided in Table 3.
3Includes manufacturers of raw steel that also produce steel castings.

## Table 6
TABLE 6
U.S. EXPORTS OF IRON AND STEEL SCRAP BY SELECTED REGION AND COUNTRY1, 2
(Thousand metric tons and thousand dollars)
| April 2006 |  | Year to date3
Region and country | Quantity | Value | Quantity |  | Value
North America and South America:
Argentina | (4) | 65.551 | (4) |  | 172.347
Bahamas, The | (4) | 34.282 | 0.923 |  | 284.475
Brazil | (4) | 66.626 | 1.959 |  | 550.48
Canada | 119.062 | 21200 | 494.347 |  | 82300
Colombia | (4) | 54.523 | 4.257 |  | 800.837
Dominican Republic | (4) | 6.24 | 0.705 |  | 95.712
El Salvador | (4) | 7.508 | (4) |  | 11.248
Mexico | 79.491 | 16600 | 365.61 |  | 74300
Trinidad and Tobago | (4) | 5.2 | (4) |  | 91.892
Venezuela | (4) | 4.9 | (4) |  | 160.48
Other | 0.871 | 51.239 | 1.662 | 3 | 465.66 | r
Total | 200.05 | 38000 | 870.684 |  | 159000
Africa, Europe, Middle East:
Belgium | (4) | 235.076 | 1.884 |  | 1620
Egypt | 37.271 | 9140 | 116.92 |  | 27700
Finland | -- | -- | 31.004 |  | 41300
France | (4) | 517.069 | 0.622 |  | 2160
Germany | (4) | 42 | 0.681 |  | 546.373
Greece | (4) | 4.5 | 61.405 |  | 12200
Hungary | (4) | 26.395 | (4) |  | 88.489
Ireland | (4) | 12.299 | 0.607 |  | 133.868
Israel | (4) | 118.274 | (4) |  | 126.522
Italy | 23.15 | 5870 | 37.339 |  | 25500
Kenya | 0.783 | 1090 | 1.463 |  | 1990
Netherlands | 1.163 | 898.959 | 5.715 |  | 5330
Portugal | 13.021 | 2880 | 17.523 |  | 3660
Saudi Arabia | -- | -- | 35.838 |  | 6780
Spain | 2.51 | 753.147 | 8.357 |  | 1860
Sweden | -- | -- | (4) |  | 32.279
Turkey | 83.284 | 17600 | 587.866 |  | 119000
United Arab Emirates | (4) | 26.003 | 0.511 |  | 67.671
United Kingdom | 0.535 | 204.777 | 1.957 |  | 1190
Other | (4) | 344.618 | 1.07 |  | 1060
Total | 162.963 | 39700 | 911.345 |  | 253000
Asia, Australia, Oceania:
Bangladesh | 5.042 | 1280 | 21.508 |  | 4930
China | 165.915 | 104000 | 1090 |  | 482000
Hong Kong | 6.145 | 4620 | 21.358 |  | 13100
India | 65.446 | 14600 | 150.448 |  | 80400
Indonesia | 7.733 | 2640 | 30.595 |  | 8060
Japan | 1.925 | 3360 | 17.153 |  | 14300
Korea, Republic of | 39.245 | 13000 | 178.333 |  | 50500
Malaysia | 33.646 | 7640 | 70.719 |  | 15500
Pakistan | (4) | 103.353 | 1.984 |  | 455.17
Singapore | 2.426 | 725.295 | 2.614 |  | 780.98
Taiwan | 168.557 | 42700 | 276.815 |  | 80600
Thailand | 40 | 9090 | 90.008 |  | 19400
Vietnam | 5.142 | 1340 | 15.978 |  | 3930
Other | (4) | 29.9 | (4) |  | 45.803
Total | 541.761 | 205000 | 1970 |  | 774000
Grand total | 904.774 | 283000 | 3750 |  | 1190000
rRevised. -- Zero.
1Includes tinplate and terneplate; excludes used rails for rerolling and other uses and ships, boats, and other vessels for scrapping. Export valuation is on a free-alongside-ship basis.
2Data are rounded to no more than three significant digits; may not add to totals shown.
3Includes revisions to previous months' data.
4Less than ½ unit.
Source: U.S. Census Bureau.

## Table 7
TABLE 7
U.S. EXPORTS OF IRON AND STEEL SCRAP BY REGION AND SELECTED CUSTOMS DISTRICT1, 2, 3
(Thousand metric tons and thousand dollars)
| April 2006 |  | Year to date
Region and customs district | Quantity | Value | Quantity | Value
Canadian-U.S. Border:
Buffalo, NY | 8.195 | 2690 | 29.805 | 11000
Chicago, IL | (4) | 165.787 | 0.529 | 306.558
Cleveland, OH | (4) | 19.309 | (4) | 33.578
Detroit, MI | 23.942 | 4860 | 106.038 | 19700
Duluth, MN | 3.138 | 658.347 | 11.827 | 2170
Great Falls, MT | 2.827 | 584.514 | 8.959 | 1840
Ogdensburg, NY | 5.814 | 1330 | 19.972 | 4020
Pembina, ND | 35.891 | 7720 | 182.154 | 34700
Other5 | (4) | 33.034 | (4) | 35.958
Total | 80.309 | 18100 | 359.479 | 73800
East Coast:
Baltimore, MD | 1.445 | 1430 | 8.658 | 7400
Boston, MA | 0.862 | 1150 | 151.609 | 34300
Charleston, SC | 6.289 | 4830 | 22.886 | 16100
Miami, FL | 5.573 | 5000 | 25.238 | 26800
New York, NY | 115.794 | 39800 | 604.542 | 188000
Norfolk, VA | 25.641 | 7850 | 72.338 | 26400
Philadelphia, PA | 37.299 | 9230 | 125.699 | 28900
Portland, ME | 30.706 | 7600 | 83.886 | 18800
Providence, RI | -- | -- | 134.032 | 27600
Savannah, GA | 9.993 | 5800 | 45.54 | 25600
St. Albans, VT | 7.228 | 1580 | 17.492 | 3590
Wilmington, NC | 3.015 | 1340 | 10.688 | 4750
Other5 | 28.89 | 2440 | 111.108 | 9160
Total | 272.735 | 88000 | 1410 | 417000
Gulf Coast and Mexican-U.S.
Border (includes Caribbean territories):
El Paso, TX | (4) | 3.074 | (4) | 79.784
Houston-Galveston, TX | 8.095 | 3950 | 22.909 | 15200
Laredo, TX | 40.802 | 7540 | 158.599 | 31900
Mobile, AL | 1.454 | 341.372 | 20.417 | 4220
New Orleans, LA | 0.682 | 71.017 | 33.641 | 45500
San Juan, PR | 18.221 | 4200 | 44.535 | 9880
Tampa, FL | (4) | 335.451 | 0.791 | 518.703
Other | (4) | 69.509 | (4) | 99.09
Total | 69.526 | 16500 | 281.427 | 107000
West Coast and Hawaii:
Columbia-Snake, OR | 31.206 | 6950 | 198.831 | 76900
Honolulu, HI and Anchorage, AK | 5.328 | 1210 | 57.98 | 9750
Los Angeles, CA | 150.443 | 74000 | 779.083 | 315000
San Diego, CA | 4.319 | 708.118 | 36.645 | 5440
San Francisco, CA | 217.533 | 56400 | 402.267 | 115000
Seattle, WA | 73.375 | 21000 | 217.766 | 65600
Total | 482.204 | 160000 | 1690 | 588000
Grand total | 904.774 | 283000 | 3750 | 1190000
-- Zero.
1Re-export activity for April 2006 amounted to 1,090 metric tons valued at $474,000.
2Includes tinplate and terneplate; excludes used rails for rerolling and other uses and ships, boats, and other vessels for scrapping. Export valuation is on a free-alongside-ship basis.
3Data are rounded to no more than three significant digits; may not add to totals shown.
4Less than ½ unit.
5Includes Code 70, which is for low-valued exports from the United States to Canada.
Source: U.S. Census Bureau.

## Table 8
TABLE 8
U.S. EXPORTS OF IRON AND STEEL SCRAP AND OTHER FERROUS PRODUCTS BY GRADE1, 2
(Thousand metric tons and thousand dollars)
| April 2006 |  | Year to date
Item | Quantity | Value | Quantity | Value
No. 1 heavy melting steel | 177.077 | 38900 | 790.008 | 206000
No. 2 heavy melting steel | 15.192 | 4050 | 85.351 | 18400
No. 1 bundles | 9.728 | 1280 | 78.679 | 9570
No. 2 bundles | (3) | 2.609 | 6.428 | 1170
Shredded steel scrap | 279.414 | 60100 | 957.688 | 199000
Borings, shovelings and turnings | 15.936 | 2230 | 61.674 | 8820
Cut plate and structural | 6.779 | 1470 | 79.83 | 16900
Tinned iron or steel | 6.421 | 1090 | 25.502 | 6940
Remelting scrap ingots | (3) | 780.22 | 2.426 | 1990
Cast iron | 121.908 | 30800 | 547.706 | 136000
Other iron and steel | 143.175 | 44300 | 565.695 | 152000
Total carbon steel and cast iron | 776.086 | 185000 | 3200 | 757000
Stainless steel | 33.804 | 41700 | 163.715 | 211000
Other alloy steel | 94.865 | 56100 | 382.492 | 218000
Total stainless and alloy steel | 128.669 | 97800 | 546.207 | 429000
Total carbon, stainless, alloy steel and cast iron | 904.755 | 283000 | 3750 | 1190000
Ships, boats, and other vessels for
breaking up (for scrapping) | -- | -- | 1.774 | 203.377
Used rails for rerolling and other uses | 1.806 | 1590 | 17.816 | 11300
Total scrap exports | 906.561 | 284000 | 3770 | 1200000
Exports of manufactured ferrous products:
Pig iron < or = 0.5% phosphorus | (3) | 37.91 | 3.403 | 400.489
Pig iron > 0.5% phosphorus | -- | -- | -- | --
Alloy pig iron | 0.799 | 82.368 | 2.351 | 243.486
Total pig iron | 0.939 | 120.278 | 5.994 | 643.975
Direct-reduced iron (DRI) | -- | -- | (3) | 10.748
Spongy iron products, not DRI | (3) | 217.777 | 1.222 | 1130
Granules for abrasive cleaning and other uses | 2.196 | 2020 | 8.743 | 7510
Powders of alloy steel | 0.995 | 2100 | 3.552 | 7570
Other ferrous powders | 3.678 | 5670 | 14.718 | 22600
Total DRI, granules, powders | 7.096 | 10000 | 28.235 | 38800
Grand total | 914.596 | 295000 | 3800 | 1240000
-- Zero.
1Export valuation is on a free-alongside-ship basis.
2Data are rounded to no more than three significant digits; may not add to totals shown.
3Less than ½ unit.
Source: U.S. Census Bureau.

## Table 9
TABLE 9
U.S. IMPORTS FOR CONSUMPTION OF IRON AND STEEL SCRAP BY SELECTED COUNTRY1, 2
(Thousand metric tons and thousand dollars)
| April 2006 |  | Year to date
Country | Quantity | Value | Quantity | Value
Argentina | (3) | 56.682 | (3) | 56.682
Australia | -- | -- | (3) | 40.962
Bahamas, The | (3) | 87.993 | 1.356 | 165.406
Belgium | -- | -- | 32.081 | 7780
Brazil | -- | -- | (3) | 158.331
Canada | 282.099 | 66000 | 1100 | 245000
Cayman Islands | -- | -- | 3.173 | 167.203
China | (3) | 5.4 | (3) | 83.188
Colombia | 1.022 | 327.912 | 1.042 | 366.569
Costa Rica | -- | -- | (3) | 77.142
Denmark | -- | -- | 31.5 | 6840
Dominican Republic | 3.909 | 841.023 | 10.547 | 2270
Egypt | (3) | 80.64 | (3) | 344.688
El Salvador | -- | -- | (3) | 27.964
Germany | (3) | 22.978 | (3) | 95.193
Grenada | -- | -- | (3) | 82.004
Guatemala | -- | -- | (3) | 19.15
India | -- | -- | (3) | 22.301
Israel | -- | -- | (3) | 11.689
Italy | -- | -- | (3) | 23.465
Japan | 1.293 | 135.435 | 1.449 | 427.107
Malaysia | -- | -- | (3) | 24.531
Mexico | 14.713 | 5600 | 62.606 | 26000
Netherlands | 29.296 | 6580 | 124.484 | 30200
Netherlands Antilles | -- | -- | (3) | 2.467
Panama | (3) | 19.536 | (3) | 48.303
Russia | (3) | 4.9 | (3) | 15
Spain | -- | -- | (3) | 37.181
Sweden | 44.052 | 10500 | 88.094 | 20100
Trinidad and Tobago | -- | -- | (3) | 35.052
Turkey | -- | -- | (3) | 24.432
United Kingdom | 77.283 | 20200 | 278.695 | 67100
Venezuela | (3) | 146.969 | (3) | 146.969
Other | (3) | 66.29 | (3) | 66.29
Total | 454.508 | 111000 | 1730 | 408000
-- Zero.
1Includes tinplate and terneplate; excludes used rails for rerolling and other uses and ships, boats, and other vessels for scrapping. Import valuation is on a Customs basis.
2Data are rounded to no more than three significant digits; may not add to totals shown.
3Less than ½ unit.
Source: U.S. Census Bureau.

## Table 10
TABLE 10
U.S. IMPORTS FOR CONSUMPTION OF IRON AND STEEL SCRAP
BY SELECTED CUSTOMS DISTRICT1, 2
(Thousand metric tons and thousand dollars)
| April 2006 |  | Year to date
Customs district | Quantity | Value | Quantity | Value
Buffalo, NY | 37.43 | 14900 | 171.073 | 62800
Charleston, SC | 92.127 | 22900 | 364.602 | 88300
Cleveland, OH | 10.649 | 585.695 | 10.658 | 591.179
Detroit, MI | 164.979 | 38600 | 622.773 | 134000
Duluth, MN | 4.131 | 1420 | 18.024 | 4820
El Paso, TX | 2.997 | 734.12 | 11.655 | 3020
Mobile, AL | 62.218 | 15000 | 101.819 | 22900
Pembina, ND | 10.547 | 3650 | 30.2 | 9610
San Diego, CA | 8.368 | 1690 | 33.747 | 6710
Seattle, WA | 53.011 | 6330 | 204.549 | 24300
Other | 8.051 | 5040 | 163.824 | 51100
Total | 454.508 | 111000 | 1730 | 408000
1Includes tinplate and terneplate; excludes used rails for rerolling and other uses and ships, boats, and other vessels for scrapping. Import valuation is on a Customs basis.
2Data are rounded to no more than three significant digits; may not add to totals shown.
Source: U.S. Census Bureau.

## Table 11
TABLE 11
U.S. IMPORTS OF IRON AND STEEL SCRAP AND OTHER
FERROUS PRODUCTS BY GRADE1, 2
(Thousand metric tons and thousand dollars)
| April 2006 |  | Year to date
Item | Quantity | Value | Quantity | Value
No. 1 heavy melting steel | 7.428 | 1150 | 23.086 | 3330
No. 2 heavy melting steel | 8.002 | 1370 | 31.489 | 5470
No. 1 bundles | 114.724 | 29800 | 460.967 | 114000
No. 2 bundles | 0.767 | 158.918 | 3.293 | 666.26
Shredded steel scrap | 122.569 | 26500 | 472.729 | 97500
Borings, shovelings and turnings | 5.598 | 553.797 | 23.951 | 2490
Cut plate and structural | 30.248 | 6710 | 99.158 | 21100
Tinned iron or steel | 1.292 | 325.956 | 6.921 | 1270
Remelting scrap ingots | (3) | 26.789 | (3) | 116.856
Cast iron | 32.654 | 6140 | 146.985 | 24800
Other iron and steel | 79.109 | 17200 | 271.908 | 60700
Total carbon steel and cast iron | 402.391 | 89900 | 1540 | 331000
Stainless steel | 14.677 | 13000 | 45.395 | 46700
Other alloy steel | 37.442 | 7780 | 147.042 | 30700
Total stainless and alloy steel | 52.119 | 20800 | 192.437 | 77500
Total carbon, stainless, alloy steel and cast iron | 454.51 | 111000 | 1730 | 408000
Ships, boats, and other vessels for
breaking up (for scrapping) | (3) | 7.882 | (3) | 7.882
Used rails for rerolling and other uses | 4.247 | 1590 | 31.281 | 13800
Total scrap imports | 458.757 | 112000 | 1760 | 422000
Imports of manufactured ferrous products:
Pig iron < or = 0.5% phosphorus | 560.577 | 132000 | 2200 | 510000
Pig iron > 0.5% phosphorus | -- | -- | 183.668 | 43000
Alloy pig iron | -- | -- | (3) | 5.812
Total pig iron | 560.577 | 132000 | 2380 | 553000
Direct-reduced iron (DRI) | 168.619 | 21500 | 1130 | 153000
Spongy iron products, not DRI | 1.078 | 520.43 | 2.086 | 1650
Granules for abrasive cleaning and other uses | 1.799 | 1390 | 6.588 | 4770
Powders of alloy steel | 4.536 | 6090 | 16.938 | 22800
Other ferrous powders | 6.128 | 7580 | 24.753 | 29600
Total DRI, granules, powders | 182.16 | 37000 | 1180 | 212000
Grand total | 1200 | 281000 | 5320 | 1190000
-- Zero.
1Import valuation is on a Customs basis.
2Data are rounded to no more than three significant digits; may not add to totals shown.
3Less than ½ unit.
Source: U.S. Census Bureau.

## Table 12
TABLE 12
U.S. RAW STEEL PRODUCTION, RAW STEEL CAPABILITY UTILIZATION,
AND CONTINUOUS CAST STEEL PRODUCTION1
| Raw steel production, |  | Raw steel capability |  | Continuous cast steel
| thousand metric tons |  | utilization, percent |  | production, percent
|  | Year |  | Year |  | Year
Period | Monthly | to date2 | Monthly | to date | Monthly | to date
2005:
May | 7750 | 39800 | 84.2 | 88.4 | 96.4 | 96.6
June | 7110 | 46900 | 79.8 | 87 | 96.2 | 96.5
July | 7160 | 54000 | 77.1 | 85.5 | 97.3 | 96.7
August | 7560 | 61600 | 81.3 | 85 | 96.8 | 96.7
September | 7770 | 69400 | 86.4 | 85 | 95.7 | 96.6
October | 8190 | 77700 | 89.3 | 85.6 | 96.749 | 96.489
November | 7830 | 85500 | 88.1 | 85.9 | 95.9 | 96.4
December | 7800 | 93300 | 85 | 85.8 | 96.9 | 96.5
2006:
January | 8090 | 8090 | 85.6 | 85.6 | 96.8 | 96.8
February | 7720 | 15800 | 89.5 | 87 | 96.6 | 96.7
March | 8860 | 24700 | 92.8 | 89.1 | 96.2 | 96.5
April | 8510 | 33200 | 91.4 | 89.6 | 96.6 | 96.5
May | 8900 | 42100 | 92.5 | 90.2 | 96.8 | 96.7
1Data are rounded to no more than three significant digits.
2Year-to-date may include revisions for previous months.
Source: American Iron and Steel Institute.

## Table 13
TABLE 13
COMPOSITE PRICES FOR NO. 1 HEAVY MELTING STEEL SCRAP AND PIG IRON
| American Metal Market |  | Iron Age |  | Iron Age
| No. 1 HMS |  | No. 1 HMS |  | Pig Iron1
Period | $/lt | $/t | $/lt | $/t | $/lt | $/t
2005:
May | 180.19 | 177.34 | 174.3 | 171.55 | 327.66 | 322.49
June | 124.92 | 122.95 | 120.83 | 118.92 | 308.61 | 303.74
July | 137.58 | 135.41 | 135.21 | 133.07 | 248.29 | 244.36
August | 188.09 | 185.12 | 187.1 | 184.15 | 261.11 | 256.99
September | 229.87 | 226.2389 | 232.13 | 228.4632 | 295.91 | 291.2357
October | 202.33 | 199.1339 | 197.73 | 194.6066 | 294.64 | 289.9857
November | 234.23 | 230.53 | 230.54 | 226.8983 | 290.07 | 285.4879
December | 229.3 | 225.6779 | 219.61 | 216.1416 | 276.35 | 271.9855
Average | 195.53 | 192.4413 | 191.54 | 188.5149 | 300.48 | 295.7344
2006:
January | 210.75 | 207.42 | 206.23 | 202.98 | 246.38 | 242.49
February | 231.75 | 228.09 | 225.58 | 222.02 | 256.54 | 252.49
March | 231.57 | 227.91 | 228 | 224.4 | 272.03 | 267.74
April | 240.33 | 236.53 | 235.46 | 231.74 | 299.72 | 294.99
May | 237.33 | 233.58 | 279.9 | 275.47 | 337.31 | 331.98
1Prices are Brazilian basic pig iron, f.o.b. New Orleans, LA.
Note: Long tons = lt; metric tons = t.