## Text
Iron and Steel Scrap in September and October 2006
This workbook includes an embedded Word document and 24 tables (See tabs below).
This icon is linked to an embedded text document.

## Table 1
TABLE 1
IRON AND STEEL SCRAP, PIG IRON, AND DIRECT-REDUCED IRON STATISTICS FOR STEEL PRODUCERS1, 2
(Thousand metric tons)
| September 2006 |  |  | Year to date
|  | Electric |  |  | Electric
| Integrated | furnace | Total for | Integrated | furnace | Total for
| steel | steel | steel | steel | steel | steel
| producers3 | producers4 | producers | producers3 | producers4 | producers
Scrap:
Receipts from dealers and other sources | 1180 | 2460 | 3640 | 10300 | 22300 | 32600
Receipts from other own company plants | 36.078 | 166.437 | 202.515 | 430.458 | 1440 | 1870
Production recirculating scrap | 570.878 | 327.72 | 898.598 | 5150 | 2960 | 8110
Production obsolete scrap | W | W | 36.14 | W | W | 329.002
Consumption (by type of furnace):
Blast furnace | (5) | -- | (5) | (5) | -- | (5)
Basic oxygen process | W | W | W | W | W | W
Electric furnace | W | W | W | W | W | W
Other (including air furnace)6 | (5) | -- | (5) | (5) | -- | (5)
Total consumption | 1710 | 2930 | 4640 | 15200 | 26400 | 41600
Shipments | 98.968 | 54.014 | 152.982 | 1020 | 196.585 | 1220
Stocks end of month | 2220 | 2180 | 4400 | XX | XX | XX
Pig iron (includes hot metal):
Receipts | W | W | 634.015 | W | W | 3680
Production | 2510 | -- | 2510 | 24400 | W | 24400
Consumption (by type of furnace):
Basic oxygen process | W | W | W | W | W | W
Direct castings7 | (5) | (5) | (5) | (5) | (5) | (5)
Electric furnace | W | W | (5) | W | W | (5)
Total consumption | 2980 | W | 3080 | W | W | 27900
Shipments | W | -- | W | (8) | (8) | (8)
Stocks end of month | W | W | 631.762 | XX | XX | XX
Direct-reduced iron:9
Receipts | 110.982 | 16.618 | 127.6 | 735.348 | 209.482 | 944.83
Production | -- | -- | -- | -- | -- | --
Total consumption | 112.73 | 20.941 | 133.671 | 959.982 | 264.541 | 1230
Shipments | -- | -- | -- | W | -- | W
Stocks end of month | 192.901 | 78.217 | 271.118 | XX | XX | XX
W Withheld to avoid disclosing company proprietary data; included in "Total for steel producers" and/or "Total consumption." XX Not applicable. -- Zero.
1Data are rounded to no more than three significant digits; may not add to totals shown.
2Includes manufacturers of raw steel that also produce steel castings. September 2006 data are based on returns from 55% of monthly respondents, representing 46% of scrap consumption during this month, and estimates for nonrespondents of this survey.
3Includes data for electric furnaces operated by integrated steel producers.
4Includes minimill and specialty steel producers; includes data for other furnaces operated by these steel producers.
5Withheld to avoid disclosing company proprietary data; included in "Consumption: Basic oxygen process."
6Includes vacuum melting furnaces and miscellaneous uses.
7Includes ingot molds and stools.
8Withheld to avoid disclosing company proprietary data.
9Includes direct-reduced iron, hot-briquetted iron, and iron carbide. Domestic production data are included in "Receipts."

## Table 1a
TABLE 1a
IRON AND STEEL SCRAP, PIG IRON, AND DIRECT-REDUCED IRON STATISTICS FOR STEEL PRODUCERS1, 2
(Thousand metric tons)
| October 2006 |  |  | Year to date
|  | Electric |  |  | Electric
| Integrated | furnace | Total for | Integrated | furnace | Total for
| steel | steel | steel | steel | steel | steel
| producers3 | producers4 | producers | producers3 | producers4 | producers
Scrap:
Receipts from dealers and other sources | 1190 | 2460 | 3650 | 11500 | 24800 | 36200
Receipts from other own company plants | 28.284 | 164.661 | 192.946 | 458.743 | 1600 | 2060
Production recirculating scrap | 576.431 | 330.327 | 906.758 | 5730 | 3290 | 9020
Production obsolete scrap | W | W | 35.324 | W | W | 364.326
Consumption (by type of furnace):
Blast furnace | (5) | -- | (5) | (5) | -- | (5)
Basic oxygen process | W | W | W | W | W | W
Electric furnace | W | W | W | W | W | W
Other (including air furnace)6 | (5) | -- | (5) | (5) | -- | (5)
Total consumption | 1640 | 2930 | 4580 | 16800 | 29400 | 46200
Shipments | 101.486 | 52.687 | 154.172 | 1120 | 249.272 | 1370
Stocks end of month | 2280 | 2170 | 4450 | XX | XX | XX
Pig iron (includes hot metal):
Receipts | W | W | 586.353 | 3140 | 1120 | 4270
Production | 2520 | -- | 2520 | 27000 | W | 27000
Consumption (by type of furnace):
Basic oxygen process | W | W | W | W | W | W
Direct castings7 | (5) | (5) | (5) | (5) | (5) | (5)
Electric furnace | W | W | (5) | W | W | (5)
Total consumption | W | W | 3090 | W | W | 31000
Shipments | W | -- | W | (8) | (8) | (8)
Stocks end of month | W | W | 610.432 | XX | XX | XX
Direct-reduced iron:9
Receipts | 135.894 | 42.822 | 178.716 | 871.242 | 252.304 | 1120
Production | -- | -- | -- | -- | -- | --
Total consumption | 118.66 | 23.143 | 141.803 | 1080 | 287.685 | 1370
Shipments | -- | -- | -- | W | -- | W
Stocks end of month | 210.136 | 97.895 | 308.031 | XX | XX | XX
W Withheld to avoid disclosing company proprietary data; included in "Total for steel producers" and/or "Total consumption." XX Not applicable. -- Zero.
1Data are rounded to no more than three significant digits; may not add to totals shown.
2Includes manufacturers of raw steel that also produce steel castings. October 2006 data are based on returns from 55% of monthly respondents, representing 46% of scrap consumption during this month, and estimates for nonrespondents of this survey.
3Includes data for electric furnaces operated by integrated steel producers.
4Includes minimill and specialty steel producers; includes data for other furnaces operated by these steel producers.
5Withheld to avoid disclosing company proprietary data; included in "Consumption: Basic oxygen process."
6Includes vacuum melting furnaces and miscellaneous uses.
7Includes ingot molds and stools.
8Withheld to avoid disclosing company proprietary data.
9Includes direct-reduced iron, hot-briquetted iron, and iron carbide. Domestic production data are included in "Receipts."

## Table 2
TABLE 2
RECEIPTS FROM OUTSIDE SOURCES, PRODUCTION, CONSUMPTION, AND STOCKS OF IRON AND STEEL SCRAP, BY GRADE, FOR STEEL PRODUCERS1, 2
(Thousand metric tons)
| September 2006 |  |  |  | Year to date
| Receipts of scrap | Production of home |  |  | Receipts of scrap | Production of home
| from brokers, | scrap (recirculating | Consumption of |  | from brokers, | scrap (recirculating | Consumption of
| dealers, and other | scrap resulting from | purchased and | Ending | dealers, and other | scrap resulting from | purchased and
Item | outside sources | current operations) | home scrap3 | stocks | outside sources | current operations) | home scrap3
Carbon steel:
Low-phosphorus plate and
punchings | 26.028 | W | 64 | W | 234 | W | 498
Cut structural and plate | 327.498 | 59 | 385 | 267 | 3150 | 517 | 3480
No. 1 heavy melting steel | 369.424 | 177 | 532 | 435 | 3330 | 1590 | 4830
No. 2 heavy melting steel | 492 | 33 | 522 | 420 | 4410 | 292 | 4690
No. 1 and electric furnace
bundles | 350.306 | W | 473 | 298 | 3340 | W | 4320
No. 2 and all other bundles | 68.574 | W | 67 | 43 | 609 | -- | 615
Electric furnace 1 foot and
under (not bundles) | W | W | W | W | W | W | W
Railroad rails | 19.247 | W | 20 | 14 | 170 | W | 200
Turnings and borings | 184.988 | 4 | 186 | 77 | 1570 | 41 | 1750
Slag scrap | 89.977 | 122 | 164 | 173 | 776 | 1050 | 1520
Shredded and fragmentized | 973.711 | W | 1020 | 638 | 8510 | W | 8930
No. 1 busheling | 410.917 | 25 | 429 | 356 | 3780 | 219 | 3860
Steel cans (post consumer) | 25.058 | W | 29 | W | 223 | W | 264
All other carbon steel scrap | 144.445 | 146 | 264 | 350 | 1270 | 1310 | 2380
Stainless steel scrap | 80.35 | 18 | 103 | 29 | 596 | 167 | 802
Alloy steel scrap | 10.273 | 40 | 46 | 37 | 94 | 363 | 422
Ingot mold and stool scrap | W | 14 | 5 | 15 | W | 124 | 47
Machinery and cupola cast iron | -- | W | -- | W | W | W | W
Cast iron borings | 30.397 | W | 25 | W | 256 | W | 246
Motor blocks | W | -- | W | W | W | -- | W
Other iron scrap | 74.473 | 35 | 107 | 372 | 543 | 312 | 908
Other mixed scrap | 160.656 | 36 | 190 | W | 1520 | 320 | 1730
Total | 3840 | 935 | 4640 | 4400 | 34500 | 8440 | 41600
W Withheld to avoid disclosing company proprietary data; included in "Total." -- Zero.
1Data are rounded to no more than three significant digits; may not add to totals shown.
2Includes manufacturers of raw steel that also produce steel castings.
3Includes recirculating scrap and home-generated obsolete scrap.

## Table 2a
TABLE 2a
RECEIPTS FROM OUTSIDE SOURCES, PRODUCTION, CONSUMPTION, AND STOCKS OF IRON AND STEEL SCRAP, BY GRADE, FOR STEEL PRODUCERS1, 2
(Thousand metric tons)
| October 2006 |  |  |  | Year to date
| Receipts of scrap | Production of home |  |  | Receipts of scrap | Production of home
| from brokers, | scrap (recirculating | Consumption of |  | from brokers, | scrap (recirculating | Consumption of
| dealers, and other | scrap resulting from | purchased and | Ending | dealers, and other | scrap resulting from | purchased and
Item | outside sources | current operations) | home scrap3 | stocks | outside sources | current operations) | home scrap3
Carbon steel:
Low-phosphorus plate and
punchings | 27 | W | 58 | W | 261 | W | 556
Cut structural and plate | 328 | 57 | 384 | 277 | 3480 | 575 | 3860
No. 1 heavy melting steel | 362 | 189 | 520 | 436 | 3690 | 1780 | 5350
No. 2 heavy melting steel | 493 | 34 | 524 | 422 | 4900 | 325 | 5210
No. 1 and electric furnace
bundles | 346 | W | 470 | 304 | 3690 | W | 4790
No. 2 and all other bundles | 61 | W | 65 | 39 | 670 | W | 681
Electric furnace 1 foot and
under (not bundles) | W | W | W | W | W | W | W
Railroad rails | 21 | W | 22 | 17 | 191 | W | 222
Turnings and borings | 178 | 4 | 182 | 77 | 1750 | 45 | 1940
Slag scrap | 89 | 121 | 159 | 176 | 864 | 1170 | 1680
Shredded and fragmentized | 1010 | W | 1000 | 663 | 9520 | W | 9930
No. 1 busheling | 409 | 24 | 431 | 352 | 4190 | 244 | 4290
Steel cans (post consumer) | 25 | W | 28 | W | 248 | W | 292
All other carbon steel scrap | 134 | 146 | 266 | 342 | 1410 | 1460 | 2650
Stainless steel scrap | 74 | 18 | 90 | 31 | 669 | 185 | 892
Alloy steel scrap | 10 | 40 | 48 | 37 | 104 | 503 | 469
Ingot mold and stool scrap | W | W | 5 | 15 | W | 136 | 52
Machinery and cupola cast iron | -- | W | -- | W | W | W | W
Cast iron borings | 25 | W | 26 | W | 282 | W | 272
Motor blocks | W | -- | W | W | W | -- | W
Other iron scrap | 72 | 34 | 92 | 383 | 614 | 346 | 1000
Other mixed scrap | 169 | 35 | 196 | W | 1680 | 355 | 1930
Total | 3840 | 942 | 4580 | 4450 | 38300 | 9380 | 46200
pPreliminary. W Withheld to avoid disclosing company proprietary data; included in "Total." -- Zero.
1Data are rounded to no more than three significant digits; may not add to totals shown.
2Includes manufacturers of raw steel that also produce steel castings.
3Includes recirculating scrap and home-generated obsolete scrap.

## Table 3
TABLE 3
RECEIPTS FROM OUTSIDE SOURCES, PRODUCTION, AND CONSUMPTION OF IRON AND STEEL SCRAP,
BY REGION AND STATE, FOR STEEL PRODUCERS1, 2
(Thousand metric tons)
| September 2006 |  |  | Year to date
| Receipts of scrap | Production of home |  | Receipts of scrap | Production of home
| from brokers, | scrap (recirculating | Consumption of | from brokers, | scrap (recirculating | Consumption of
| dealers, and other | scrap resulting from | purchased and | dealers, and other | scrap resulting from | purchased and
Region and State | outside sources | current operations) | home scrap3 | outside sources | current operations) | home scrap3
Mid-Atlantic and New England:
New Jersey, New York,
Pennsylvania | 432 | 172 | 613 | 3640 | 1550 | 5500
North Central:
Illinois and Indiana | 358 | 279 | 616 | 3210 | 2580 | 5520
Iowa, Minnesota, Nebraska,
Wisconsin | 223 | 5 | 240 | 2200 | 45 | 2150
Michigan | 122 | 60 | 130 | 1380 | 512 | 1190
Ohio | 474 | 134 | 621 | 4440 | 1180 | 5630
Total | 1180 | 478 | 1610 | 11200 | 4320 | 14500
South Atlantic:
Delaware, Maryland, Virginia,
West Virginia | 253 | 56 | 316 | 1940 | 505 | 2770
Florida, Georgia, North
Carolina, South Carolina | 284 | 20 | 347 | 2550 | 168 | 3110
Total | 538 | 77 | 662 | 4500 | 673 | 5880
South Central:
Alabama, Kentucky,
Mississippi, Tennessee | 490 | 51 | 557 | 4480 | 473 | 4960
Arkansas, Louisiana,
Oklahoma, Texas | 638 | 63 | 802 | 5690 | 577 | 7160
Total | 1130 | 115 | 1360 | 10200 | 1050 | 12100
Mountain and Pacific:
Arizona, California, Colorado,
Oregon, Utah, Washington | 360 | 58 | 402 | 3060 | 518 | 3600
Grand total | 3640 | 900 | 4640 | 32600 | 8110 | 41600
1Data are rounded to no more than three significant digits; may not add to totals shown.
2Includes manufacturers of raw steel that also produce steel castings.
3Includes recirculating scrap and home-generated obsolete scrap.

## Table 3a
TABLE 3a
RECEIPTS FROM OUTSIDE SOURCES, PRODUCTION, AND CONSUMPTION OF IRON AND STEEL SCRAP,
BY REGION AND STATE, FOR STEEL PRODUCERS1, 2
(Thousand metric tons)
| October 2006 |  |  | Year to date
| Receipts of scrap | Production of home |  | Receipts of scrap | Production of home
| from brokers, | scrap (recirculating | Consumption of | from brokers, | scrap (recirculating | Consumption of
| dealers, and other | scrap resulting from | purchased and | dealers, and other | scrap resulting from | purchased and
Region and State | outside sources | current operations) | home scrap3 | outside sources | current operations) | home scrap3
Mid-Atlantic and New England:
New Jersey, New York,
Pennsylvania | 420 | 173 | 615 | 4050 | 1720 | 6120
North Central:
Illinois and Indiana | 342 | 278 | 601 | 3550 | 2860 | 6120
Iowa, Minnesota, Nebraska,
Wisconsin | 223 | 5 | 240 | 2430 | 50 | 2390
Michigan | 132 | 58 | 139 | 1520 | 570 | 1330
Ohio | 444 | 140 | 577 | 4880 | 1320 | 6200
Total | 1140 | 482 | 1560 | 12400 | 4800 | 16000
South Atlantic:
Delaware, Maryland, Virginia,
West Virginia | 253 | 56 | 299 | 2200 | 562 | 3090
Florida, Georgia, North
Carolina, South Carolina | 324 | 19 | 340 | 2880 | 186 | 3450
Total | 578 | 75 | 655 | 5080 | 747 | 6530
South Central:
Alabama, Kentucky,
Mississippi, Tennessee | 494 | 53 | 550 | 4980 | 527 | 5510
Arkansas, Louisiana,
Oklahoma, Texas | 651 | 65 | 801 | 6340 | 643 | 7960
Total | 1140 | 119 | 1350 | 11300 | 1170 | 13500
Mountain and Pacific:
Arizona, California, Colorado,
Oregon, Utah, Washington | 364 | 59 | 401 | 3420 | 576 | 4000
Grand total | 3650 | 908 | 4580 | 36200 | 9020 | 46200
1Data are rounded to no more than three significant digits; may not add to totals shown.
2Includes manufacturers of raw steel that also produce steel castings.
3Includes recirculating scrap and home-generated obsolete scrap.

## Table 4
TABLE 4
RECEIPTS OF IRON AND STEEL SCRAP, BY REGION AND GRADE, FOR STEEL PRODUCERS1, 2, 3, 4
(Thousand metric tons)
| September 2006 |  |  |  |  | Year to date
| Mid-Atlantic |  |  |  | Mountain | Mid-Atlantic |  |  |  | Mountain
| and | North | South | South | and | and | North | South | South | and
Item | New England | Central | Atlantic | Central | Pacific | New England | Central | Atlantic | Central | Pacific
Carbon steel:
Low-phosphorus plate and
punchings | 13.3844 | W | W | W | W | 122.1959 | W | W | W | W
Cut structural and plate | 49.2193 | 101.688 | 75.3948 | 66.3194 | W | 431.2378 | 1020 | 703.892 | 640.2447 | W
No. 1 heavy melting steel | 46.0757 | 100.7553 | 41.2617 | 153.1041 | W | 380.1235 | 1040 | 350.6673 | 1360 | W
No. 2 heavy melting steel | W | 169.2165 | 74.7648 | 198.8617 | W | W | 1690 | 629.0002 | 1570 | 404.9191
No. 1 and electric furnace
bundles | 28.1679 | 223.3485 | 22.8407 | 67.2461 | W | 287.6622 | 2140 | 167.3572 | 652.0675 | 44.3098
No. 2 and all other bundles | 8.6039 | 29.8342 | 3.9158 | 17.8916 | 7.094 | 67.2003 | 276.6137 | 34.5263 | 150.1321 | 69.4956
Electric furnace 1 foot and
under (not bundles) | -- | -- | -- | W | -- | -- | W | -- | W | --
Railroad rails | W | W | -- | 9.3659 | W | W | W | -- | 75.474 | W
Turnings and borings | 28.6261 | 59.6978 | 16.4783 | 71.6079 | 5.8037 | 223.0599 | 462.4833 | 190.206 | 605.118 | 64.2619
Slag scrap | 20.071 | 27.1925 | W | 16.8349 | W | 167.3551 | 257.9073 | 81.5926 | 196.2657 | W
Shredded and fragmentized | 61.0004 | 173.805 | 205.3136 | 340.4682 | 85.5623 | 471.205 | 1620 | 1730 | 2900 | 773.3632
No. 1 busheling | 63.1006 | 139.2797 | 23.2919 | 174.5528 | W | 586.7712 | 1360 | 192.8884 | 1550 | 20.0761
Steel cans (post consumer) | 5.3414 | 12.3135 | W | W | W | 46.7361 | 110.0663 | W | W | W
All other carbon steel scrap | 21.6916 | 75.3175 | W | W | W | 203.8719 | 635.8818 | W | 194.3109 | W
Stainless steel scrap | 62.2471 | 12.4547 | -- | -- | -- | 443.1977 | 105.4555 | -- | -- | --
Alloy steel scrap | 7.2007 | 1.6409 | -- | W | -- | 58.6554 | W | -- | W | --
Ingot mold and stool scrap | -- | W | -- | W | -- | W | W | -- | W | --
Machinery and cupola cast iron | -- | -- | -- | -- | -- | W | -- | W | -- | --
Cast iron borings | W | W | W | 7.0077 | W | W | W | W | 66.7766 | W
Motor blocks | -- | -- | W | -- | -- | -- | -- | W | -- | --
Other iron scrap | W | 20.6979 | 39.7031 | W | W | W | 162.3216 | 265.235 | W | W
Other mixed scrap | W | W | W | W | W | W | 80.0777 | W | 102.1442 | W
Total | 424.669 | 1180 | 537.9288 | 1170 | 321.905 | 3640 | 11200 | 4500 | 10200 | 3020
W Withheld to avoid disclosing company proprietary data; included in "Total." -- Zero.
1Scrap received from brokers, dealers, and other outside sources.
2A breakout of the States within each region is provided in Table 3.
3Includes manufacturers of raw steel that also produce steel castings.
4Data are rounded to no more than three significant digits; may not add to totals shown.

## Table 4a
TABLE 4a
RECEIPTS OF IRON AND STEEL SCRAP, BY REGION AND GRADE, FOR STEEL PRODUCERS1, 2, 3, 4
(Thousand metric tons)
| October 2006 |  |  |  |  | Year to date
| Mid-Atlantic |  |  |  | Mountain | Mid-Atlantic |  |  |  | Mountain
| and | North | South | South | and | and | North | South | South | and
Item | New England | Central | Atlantic | Central | Pacific | New England | Central | Atlantic | Central | Pacific
Carbon steel:
Low-phosphorus plate and
punchings | 13.5998 | W | W | W | W | 137.7567 | W | W | W | W
Cut structural and plate | 48.9806 | 103.1064 | 82.7398 | 63.4217 | W | 487.1387 | 1140 | 797.9281 | 713.9407 | W
No. 1 heavy melting steel | 45.6032 | 89.4142 | 45.3706 | 160.0924 | W | 431.8271 | 1150 | 401.6657 | 1540 | W
No. 2 heavy melting steel | W | 176.8166 | 75.2474 | 207.236 | W | W | 1890 | 714.341 | 1800 | 437.9589
No. 1 and electric furnace
bundles | 26.6377 | 225.3562 | 22.9525 | 68.1808 | W | 318.9158 | 2400 | 192.9951 | 730.7126 | 48.6382
No. 2 and all other bundles | 8.7421 | 23.5916 | 3.7431 | 17.8794 | 7.2078 | 77.0204 | 304.6454 | 38.8242 | 170.4205 | 77.819
Electric furnace 1 foot and
under (not bundles) | -- | -- | -- | W | -- | -- | W | -- | W | --
Railroad rails | W | W | -- | 10.9449 | W | W | W | -- | 87.6361 | W
Turnings and borings | 27.4546 | 51.7727 | 16.3695 | 76.3783 | 5.8961 | 254.093 | 521.6782 | 209.6278 | 691.2066 | 71.1903
Slag scrap | 20.3931 | 24.8342 | W | 18.933 | W | 190.4336 | 286.8809 | 101.1383 | 218.3485 | W
Shredded and fragmentized | 65.0483 | 168.7085 | 240.4384 | 347.1416 | 86.935 | 543.8148 | 1820 | 2000 | 3300 | 872.7082
No. 1 busheling | 58.3597 | 141.5689 | 26.026 | 179.2144 | W | 654.5476 | 1530 | 222.0103 | 1750 | 22.223
Steel cans (post consumer) | 5.1381 | 12.6 | W | W | W | 52.6241 | 124.4322 | W | W | W
All other carbon steel scrap | 21.9334 | 77.2887 | W | W | W | 229.0769 | 723.3757 | W | W | W
Stainless steel scrap | 59.1248 | 10.5039 | -- | -- | -- | 509.4348 | 117.6521 | -- | -- | --
Alloy steel scrap | 7.3155 | W | -- | W | -- | 66.9128 | W | -- | W | --
Ingot mold and stool scrap | -- | W | -- | W | -- | W | W | -- | W | --
Machinery and cupola cast iron | -- | -- | -- | -- | -- | W | -- | W | -- | --
Cast iron borings | W | W | W | 7.279 | W | W | W | W | 75.1275 | W
Motor blocks | -- | -- | W | -- | -- | -- | -- | W | -- | --
Other iron scrap | W | 19.2317 | 39.511 | W | W | W | 184.1585 | 309.0063 | W | W
Other mixed scrap | W | W | W | W | W | W | 89.4406 | W | 109.3155 | W
Total | 427.3971 | 1160 | 588.2445 | 1200 | 332.0828 | 4120 | 12600 | 5160 | 11600 | 3400
W Withheld to avoid disclosing company proprietary data; included in "Total." -- Zero.
1Scrap received from brokers, dealers, and other outside sources.
2A breakout of the States within each region is provided in Table 3.
3Includes manufacturers of raw steel that also produce steel castings.
4Data are rounded to no more than three significant digits; may not add to totals shown.

## Table 5
TABLE 5
CONSUMPTION OF IRON AND STEEL SCRAP BY REGION AND GRADE, FOR STEEL PRODUCERS1, 2, 3
(Thousand metric tons)
| September 2006 |  |  |  |  | Year to date
| Mid-Atlantic |  |  |  | Mountain | Mid-Atlantic |  |  |  | Mountain
| and | North | South | South | and | and | North | South | South | and
Item | New England | Central | Atlantic | Central | Pacific | New England | Central | Atlantic | Central | Pacific
Carbon steel:
Low-phosphorus plate and
punchings | 13.964 | W | W | W | W | 139.643 | W | W | W | W
Cut structural and plate | 67.64 | 117.172 | 104.987 | 70.935 | W | 703.163 | 1170 | 1040 | 706.507 | W
No. 1 heavy melting steel | 81.08 | 165.825 | 48.641 | 195.212 | 41.154 | 814.433 | 1650 | 470.911 | 1990 | 431.127
No. 2 heavy melting steel | 14.353 | 179.011 | 79.962 | 199.778 | 48.409 | 143.526 | 1840 | 775.779 | 1970 | 484.092
No. 1 and electric furnace
bundles | 33.136 | 339.572 | 21.4 | 73.633 | 5.415 | 376.096 | 3410 | 214.132 | 736.613 | 54.423
No. 2 and all other bundles | 8.604 | 28.954 | 3.766 | 17.544 | 7.876 | 86.037 | 300.512 | 36.569 | 176.62 | 81.022
Electric furnace 1 foot and
under (not bundles) | -- | W | -- | W | -- | -- | W | -- | W | --
Railroad rails | W | W | -- | 8.763 | W | W | W | -- |  | W
Turnings and borings | 29.554 | 58.762 | 18.045 | 70.994 | 8.712 | 293.906 | 605.719 | 216.23 | 735.751 | 84.189
Slag scrap | 30.864 | 69.769 | 19.496 | 42.789 | W | 311.017 | 698.335 | 192.617 | 467.226 | W
Shredded and fragmentized | 88.089 | 179.365 | 253.438 | 402.081 | 97.334 | 854.761 | 1770 | 2460 | 3880 | 960.156
No. 1 busheling | 66.046 | 155.845 | 21.564 | 182.332 | 3.152 | 703.45 | 1520 | 213.331 | 1820 | 31.516
Steel cans (post consumer) | 7.226 | 12.311 | W | W | W | 70.676 | 128.991 | W | W | W
All other carbon steel scrap | 48.298 | 127.085 | 39.658 | 45.386 | W | 495.646 | 1250 | 409.954 | 462.598 | W
Stainless steel scrap | 80.781 | 22.048 | -- | -- | -- | 690.375 | 201.389 | -- | -- | --
Alloy steel scrap | 16.099 | W | -- | W | -- | 161.156 | W | -- | W | --
Ingot mold and stool scrap | W | 1.064 | -- | W | -- | W | 10.032 | -- | W | --
Machinery and cupola cast iron | -- | -- | -- | -- | -- | W | -- | W | -- | --
Cast iron borings | W | W | W | 7.199 | W | W | W | W | 78.684 | W
Motor blocks | -- | -- | W | -- | -- | -- | -- | W | -- | --
Other iron scrap | W | 44.749 | 40.35 | W | W | W | 399.802 | 384.304 | W | W
Other mixed scrap | 6.611 | 22.361 | 2.945 | 8.088 | W | 66.107 | 263.892 | 43.421 | 83.438 | W
Total | 612.916 | 1610 | 661.882 | 1360 | 401.565 | 6120 | 16000 | 6530 | 13500 | 4000
W Withheld to avoid disclosing company proprietary data; included in "Total." -- Zero.
1Data are rounded to no more than three significant digits; may not add to totals shown.
2A breakout of the States within each region is provided in Table 3.
3Includes manufacturers of raw steel that also produce steel castings.

## Table 5a
TABLE 5a
CONSUMPTION OF IRON AND STEEL SCRAP BY REGION AND GRADE, FOR STEEL PRODUCERS1, 2, 3
(Thousand metric tons)
| October 2006 |  |  |  |  | Year to date
| Mid-Atlantic |  |  |  | Mountain | Mid-Atlantic |  |  |  | Mountain
| and | North | South | South | and | and | North | South | South | and
Item | New England | Central | Atlantic | Central | Pacific | New England | Central | Atlantic | Central | Pacific
Carbon steel:
Low-phosphorus plate and
punchings | 14.1881 | W | W | W | W | 141.8839 | W | W | W | W
Cut structural and plate | 17.287 | 118.8267 | 105.9747 | 68.2072 | W | 714.4467 | 1190 | 1060 | 717.8443 | W
No. 1 heavy melting steel | 85.5603 | 158.675 | 49.4998 | 192.7289 | 41.8144 | 827.5022 | 1670 | 478.4677 | 2020 | 438.0453
No. 2 heavy melting steel | 14.5833 | 183.1089 | 83.2905 | 202.2411 | 49.1858 | 145.8292 | 1870 | 788.2279 | 2000 | 491.8602
No. 1 and electric furnace | 34.4135 | 342.2971 | 21.9354 | 74.4437 | 5.5019 | 382.1312 | 3470 | 217.5682 | 748.4334 | 55.2963
bundles
No. 2 and all other bundles | 8.7421 | 27.9799 | 4.0286 | 17.7818 | 8.0024 | 87.4176 | 305.3343 | 37.1538 | 179.4542 | 82.3222
Electric furnace 1 foot and
under (not bundles) | -- | W | -- | W | -- | -- | W | -- | W | --
Railroad rails | W | W | -- | 10.196 | W | W | W | -- | 108.1948 | W
Turnings and borings | 29.3658 | 56.7564 | 17.7839 | 72.6413 | 8.8518 | 298.6223 | 615.439 | 219.6998 | 747.5576 | 85.54
Slag scrap | 32.104 | 65.6488 | 19.2267 | 43.9918 | W | 316.0079 | 709.5412 | 195.7079 | 474.7236 | W
Shredded and fragmentized | 90.3235 | 173.807 | 246.115 | 406.6555 | 98.8959 | 868.4773 | 1800 | 2500 | 3940 | 975.5636
No. 1 busheling | 67.0997 | 153.415 | 25.2701 | 188.4645 | 3.2026 | 714.7383 | 1550 | 216.7543 | 1850 | 32.0217
Steel cans (post consumer) | 6.8136 | 12.598 | W | W | W | 72.8262 | 131.0609 | W | W | W
All other carbon steel scrap | 49.5882 | 123.5503 | 41.0585 | 52.4707 | W | 503.5996 | 1270 | 416.5325 | 470.0172 | W
Stainless steel scrap | 76.0125 | 14.9908 | -- | -- | -- | 701.4534 | 204.6207 | -- | -- | --
Alloy steel scrap | 16.3573 | W | -- | W | -- | 163.7421 | W | -- | W | --
Ingot mold and stool scrap | W | 1.1989 | -- | W | -- | W | 10.193 | -- | W | --
Machinery and cupola cast iron | -- | -- | -- | -- | -- | W | -- | W | -- | --
Cast iron borings | W | W | W | 7.2607 | W | W | W | W | 79.9466 | W
Motor blocks | -- | -- | W | -- | -- | -- | -- | W | -- | --
Other iron scrap | W | 31.5147 | 40.2639 | W | W | W | 406.2176 | 390.4709 | W | W
Other mixed scrap | 6.7171 | 30.1796 | 3.9331 | 6.7689 | W | 67.1678 | 268.1267 | 44.1178 | 84.7769 | W
Total | 570.0593 | 1580 | 699.4742 | 1370 | 407.1432 | 6220 | 16300 | 6640 | 13700 | 4060
W Withheld to avoid disclosing company proprietary data; included in "Total." -- Zero.
1Data are rounded to no more than three significant digits; may not add to totals shown.
2A breakout of the States within each region is provided in Table 3.
3Includes manufacturers of raw steel that also produce steel castings.

## Table 6
TABLE 6
U.S. EXPORTS OF IRON AND STEEL SCRAP BY SELECTED REGION AND COUNTRY1, 2
(Thousand metric tons and thousand dollars)
| August 2006 |  | Year to date
Region and country | Quantity | Value | Quantity | Value
North America and South America:
Argentina | (3) | 56.797 | (3) | 286.404
Aruba | (3) | 24.955 | 0.514 | 97.006
Bahamas, The | 2.013 | 405.705 | 5.053 | 1110
Barbados | -- | -- | (3) | 5.742
Belize | -- | -- | (3) | 26.6
Bermuda | (3) | 14.185 | (3) | 14.185
Brazil | (3) | 39.981 | 2.163 | 659.302
Canada | 130.622 | 25500 | 1030 | 192000
Cayman Islands | -- | -- | (3) | 9.345
Chile | -- | -- | (3) | 93.715
Colombia | 38.775 | 9020 | 60.017 | 13800
Costa Rica | -- | -- | 0.757 | 163.213
Dominican Republic | (3) | 55.293 | 1.01 | 213.816
Ecuador | (3) | 3.083 | (3) | 37.983
El Salvador | (3) | 39.193 | (3) | 62.499
Guadeloupe | -- | -- | 1.9 | 44.65
Guatemala | -- | -- | (3) | 52.46
Haiti | (3) | 11.615 | (3) | 11.615
Honduras | -- | -- | (3) | 10.842
Jamaica | (3) | 2.736 | (3) | 127.919
Mexico | 84.847 | 17200 | 787.058 | 174000
Netherlands Antilles | 18.419 | 739.6 | 20.203 | 1050
Nicaragua | -- | -- | (3) | 14.765
Panama | (3) | 3.99 | (3) | 9.566
Peru | 31.642 | 7780 | 31.731 | 7810
Suriname | (3) | 7.163 | (3) | 169.86
Trinidad and Tobago | -- | -- | 0.689 | 202.589
Turks and Caicos Islands | (3) | 29.247 | (3) | 32.212
Venezuela | (3) | 22.8 | 0.761 | 261.69
Total | 307.242 | 60900 | 1950 | 392000
Africa, Europe, Middle East:
Austria | (3) | 174.626 | 0.618 | 1060
Belgium | (3) | 304 | 3.454 | 3210
Cote d'Ivoire | -- | -- | (3) | 310.805
Czech Republic | -- | -- | (3) | 24.202
Egypt | 68.872 | 18700 | 246.401 | 61400
Finland | (3) | 111 | 49.071 | 75900
France | 2.381 | 438.839 | 11.12 | 4200
Georgia | (3) | 25 | (3) | 36.205
Germany | -- | 134.535 | 1.771 | 2040
Greece | 32.995 | 8110 | 129.618 | 29200
Hungary | (3) | 28.118 | 0.69 | 233.219
Ireland | (3) | 130.833 | 0.861 | 326.517
Israel | 4.411 | 43.168 | 5.013 | 474.224
Italy | -- | 137.936 | 37.817 | 26000
Kenya | (3) | 210.359 | 15.02 | 6450
Netherlands | 1.085 | 3170 | 9.857 | 12800
Nigeria | -- | -- | (3) | 22.5
Norway | (3) | 20 | (3) | 20
Pakistan | (3) | 64.544 | 68.978 | 17800
Poland | -- | -- | (3) | 2.686
Portugal | -- | -- | 23.225 | 4970
Saudi Arabia | -- | -- | 35.922 | 6810
South Africa | (3) | 562 | (3) | 726.03
See footnotes at end of table.
TABLE 6--Continued
U.S. EXPORTS OF IRON AND STEEL SCRAP BY SELECTED REGION AND COUNTRY1, 2
(Thousand metric tons and thousand dollars)
| August 2006 |  | Year to date
Region and country | Quantity | Value | Quantity | Value
Africa, Europe, Middle East--Continued:
Spain | 0.609 | 1230 | 20.251 | 6540
Sweden | (3) | 22.273 | (3) | 398.867
Switzerland | (3) | 30.26 | 0.976 | 368.135
Turkey | 178.847 | 44100 | 1280 | 291000
Ukraine | -- | -- | (3) | 154.71
United Arab Emirates | -- | -- | 1.12 | 242.402
United Kingdom | (3) | 198.581 | 2.723 | 2130
Total | 290.338 | 77900 | 1950 | 555000
Asia, Australia, Oceania:
Australia | (3) | 64.389 | (3) | 349.147
Bangladesh | 3.64 | 1190 | 33.644 | 8600
Brunei | -- | -- | (3) | 2.778
China | 252.211 | 169000 | 1930 | 1010000
Hong Kong | 9.131 | 6260 | 67.201 | 45900
India | 64.584 | 10500 | 362.058 | 131000
Indonesia | 6.911 | 1970 | 55.005 | 15400
Japan | 1.894 | 3390 | 36.717 | 31200
Korea, Republic of | 69.797 | 14400 | 426.606 | 120000
Malaysia | 168.77 | 42300 | 582.817 | 141000
New Zealand | -- | -- | (3) | 7.792
Philippines | (3) | 32.208 | (3) | 52.208
Singapore | 6.115 | 1720 | 48.889 | 3790
Sri Lanka | -- | -- | (3) | 15.903
Taiwan | 44.68 | 14100 | 425.322 | 135000
Thailand | 14.302 | 3030 | 330.585 | 78200
Vietnam | 414.128 | 724.466 | 442.163 | 8130
Total | 1060 | 268000 | 4740 | 1730000
Grand total | 1650 | 407000 | 8640 | 2680000
-- Zero.
1Includes tinplate and terneplate; excludes used rails for rerolling and other uses and ships, boats, and other vessels for scrapping. Export valuation is on a free-alongside-ship basis.
2Data are rounded to no more than three significant digits; may not add to totals shown.
3Less than ½ unit.
Source: U.S. Census Bureau.

## Table 6a
TABLE 6a
U.S. EXPORTS OF IRON AND STEEL SCRAP BY SELECTED REGION AND COUNTRY1, 2
(Thousand metric tons and thousand dollars)
| September 2006 |  | Year to date
Region and country | Quantity | Value | Quantity | Value
North America and South America:
Antigua and Barbuda | (3) | 36.262 | (3) | 36.262
Argentina | (3) | 107.507 | 0.511 | 393.911
Aruba | (3) | 51.784 | 0.651 | 148.79
Bahamas, The | 1.013 | 231.687 | 6.066 | 1340
Barbados | -- | -- | (3) | 5.742
Belize | (3) | 12.5 | (3) | 39.1
Bermuda | -- | -- | (3) | 14.185
Brazil | (3) | 41.971 | 2.184 | 701.273
Canada | 125.008 | 24600 | 1160 | 217000
Cayman Islands | -- | -- | (3) | 9.345
Chile | (3) | 55.66 | (3) | 149.375
Colombia | (3) | 25.654 | 60.125 | 13900
Costa Rica | (3) | 10.388 | 0.76 | 173.601
Dominican Republic | 0.998 | 708.99 | 2.008 | 922.806
Ecuador | -- | -- | (3) | 37.983
El Salvador | -- | -- | (3) | 62.499
Guadeloupe | -- | -- | 1.9 | 44.65
Guatemala | -- | -- | (3) | 52.46
Haiti | -- | -- | (3) | 11.615
Honduras | -- | -- | (3) | 10.842
Jamaica | -- | -- | (3) | 127.919
Mexico | 60.698 | 15300 | 847.756 | 189000
Netherlands Antilles | (3) | 135.14 | 20.533 | 1190
Nicaragua | -- | -- | (3) | 14.765
Panama | (3) | 25.197 | (3) | 34.763
Peru | -- | -- | 31.731 | 7810
Suriname | -- | -- | (3) | 169.86
Trinidad and Tobago | -- | -- | 0.689 | 202.589
Turks and Caicos Islands | (3) | 5.944 | (3) | 38.156
Venezuela | (3) | 32.735 | 0.846 | 294.425
Total | 188.492 | 41300 | 2140 | 434000
Africa, Europe, Middle East:
Austria | 14.456 | 67.579 | 15.074 | 1130
Belgium | (3) | 134 | 3.514 | 3350
Cote d' Ivoire | -- | -- | (3) | 310.805
Czech Republic | (3) | 8.791 | (3) | 32.993
Egypt | 35.083 | 9470 | 281.484 | 70900
Finland | 0.603 | 732.409 | 49.674 | 76600
France | 24.104 | 1080 | 35.224 | 5280
Georgia | -- | -- | (3) | 36.205
Germany | 0.521 | 144.148 | 2.292 | 2180
Greece | 27.271 | 6260 | 156.889 | 35500
Hungary | (3) | 14.148 | 0.694 | 247.367
Ireland | (3) | 98.777 | 1.167 | 425.294
Israel | 4.241 | 146.969 | 9.254 | 621.193
Italy | (3) | 55.666 | 37.878 | 26100
Kenya | (3) | 846.288 | 15.174 | 7290
Netherlands | (3) | 695.658 | 10.109 | 13400
Nigeria | -- | -- | (3) | 22.5
Norway | -- | -- | (3) | 20
Pakistan | (3) | 39.383 | 69.166 | 17800
Poland | -- | -- | (3) | 2.686
Portugal | -- | -- | 23.225 | 4970
Saudi Arabia | (3) | 13.231 | 35.924 | 6820
See footnotes at end of table.
TABLE 6a--Continued
U.S. EXPORTS OF IRON AND STEEL SCRAP BY SELECTED REGION AND COUNTRY1, 2
(Thousand metric tons and thousand dollars)
| September 2006 |  | Year to date
Region and country | Quantity | Value | Quantity | Value
Africa, Europe, Middle East--Continued:
South Africa | (3) | 18.236 | (3) | 744.266
Spain | 8.478 | 12400 | 28.729 | 19000
Sweden | -- | -- | (3) | 398.867
Switzerland | (3) | 105.399 | 0.995 | 473.534
Turkey | 306.436 | 65000 | 1590 | 356000
Ukraine | -- | -- | (3) | 154.71
United Arab Emirates | (3) | 51.538 | 1.222 | 293.94
United Kingdom | 19.248 | 778.373 | 21.971 | 2900
Total | 441.755 | 98100 | 2390 | 653000
Asia, Australia, Oceania:
Australia | (3) | 34.575 | (3) | 383.722
Bangladesh | 181.855 | 1270 | 215.499 | 9870
Brunei | -- | -- | (3) | 2.778
China | 967.841 | 136000 | 2900 | 1150000
Hong Kong | 48.371 | 4930 | 115.572 | 50800
India | 207.644 | 7930 | 569.702 | 139000
Indonesia | 5.248 | 3510 | 60.253 | 18900
Japan | 2.546 | 3160 | 39.263 | 34400
Korea, Republic of | 804.081 | 9900 | 1230 | 130000
Malaysia | 109.522 | 17600 | 692.339 | 159000
New Zealand | -- | -- | (3) | 7.792
Philippines | -- | -- | (3) | 52.208
Singapore | (3) | 17.049 | 48.961 | 3800
Sri Lanka | -- | -- | (3) | 15.903
Taiwan | 123.013 | 34400 | 548.335 | 169000
Thailand | 15.263 | 3550 | 345.848 | 81800
Vietnam | 6.666 | 1830 | 448.829 | 9970
Total | 2470 | 225000 | 7210 | 1960000
Grand total | 3100 | 364000 | 11700 | 3040000
-- Zero.
1Includes tinplate and terneplate; excludes used rails for rerolling and other uses and ships, boats, and other vessels for scrapping. Export valuation is on a free-alongside-ship basis.
2Data are rounded to no more than three significant digits; may not add to totals shown.
3Less than ½ unit.
Source: U.S. Census Bureau.

## Table 7
TABLE 7
U.S. EXPORTS OF IRON AND STEEL SCRAP BY REGION AND SELECTED CUSTOMS DISTRICT1, 2, 3
(Thousand metric tons and thousand dollars)
| August 2006 |  | Year to date
Region and customs district | Quantity | Value | Quantity | Value
Canadian-U.S. Border:
Buffalo, NY | 12.368 | 5100 | 77.273 | 29200
Chicago, IL | (4) | 258.933 | 1.162 | 1100
Cleveland, OH | (4) | 44.11 | (4) | 135.694
Detroit, MI | 34.297 | 6650 | 243.957 | 48100
Duluth, MN | (4) | 257.535 | 21.462 | 4600
Great Falls, MT | 2.875 | 428.514 | 21.17 | 4330
Ogdensburg, NY | 6.174 | 1490 | 56.394 | 12600
Pembina, ND | 42.613 | 8420 | 347.595 | 69500
Other5 | (4) | 24.334 | 2.147 | 233.26
Total | 99.335 | 22700 | 771.381 | 172000
East Coast:
Baltimore, MD | 1.643 | 2150 | 15.271 | 13000
Boston, MA | 41.523 | 10100 | 269.146 | 65400
Charleston, SC | 7.336 | 7320 | 45.777 | 38100
Miami, FL | 11.508 | 12200 | 64.914 | 61400
New York, NY | 194.118 | 68900 | 1360 | 456000
Norfolk, VA | 13.683 | 6560 | 140.681 | 55300
Philadelphia, PA | 66.331 | 17800 | 284.519 | 70300
Portland, ME | 12.263 | 3660 | 126.844 | 30700
Providence, RI | -- | -- | 174.732 | 39400
Savannah, GA | 42.511 | 8130 | 120.836 | 54400
St. Albans, VT | 7.234 | 1510 | 48.583 | 10900
Wilmington, NC | 2.858 | 817.946 | 51.341 | 19500
Other5 | 24.178 | 2290 | 213.014 | 18200
Total | 425.516 | 141000 | 2890 | 924000
Gulf Coast and Mexican-U.S.
Border (includes Caribbean territories):
El Paso, TX | (4) | 17.428 | 0.767 | 203.362
Houston-Galveston, TX | 8.1 | 10200 | 47.956 | 39500
Laredo, TX | 46.221 | 7350 | 334.431 | 69200
Mobile, AL | (4) | 112.324 | 22.705 | 4740
New Orleans, LA | 37.115 | 8310 | 117.23 | 75100
San Juan, PR | 36.644 | 5030 | 123.269 | 25500
Tampa, FL | 66.448 | 17400 | 159.221 | 42400
Other | (4) | 39.193 | 2.165 | 211.523
Total | 194.784 | 48400 | 807.744 | 257000
West Coast and Hawaii:
Columbia-Snake, OR | 70.753 | 18800 | 368.939 | 121000
Honolulu, HI and Anchorage, AK | 27.962 | 6880 | 152.371 | 31400
Los Angeles, CA | 661.999 | 116000 | 2200 | 756000
San Diego, CA | 4.49 | 835.114 | 54.663 | 8920
San Francisco, CA | 82.383 | 25300 | 846.857 | 246000
Seattle, WA | 86.636 | 26800 | 541.667 | 163000
Total | 934.223 | 195000 | 4170 | 1330000
Grand total | 1650 | 407000 | 8640 | 2680000
-- Zero.
1Re-export activity for August 2006 amounted to 322 metric tons valued at $146,710.
2Includes tinplate and terneplate; excludes used rails for rerolling and other uses and ships, boats, and other vessels for scrapping. Export valuation is on a free-alongside-ship basis.
3Data are rounded to no more than three significant digits; may not add to totals shown.
4Less than ½ unit.
5Includes Code 70, which is for low-valued exports from the United States to Canada.
Source: U.S. Census Bureau.

## Table 7a
TABLE 7a
U.S. EXPORTS OF IRON AND STEEL SCRAP BY REGION AND SELECTED CUSTOMS DISTRICT1, 2, 3
(Thousand metric tons and thousand dollars)
| September 2006 |  | Year to date
Region and customs district | Quantity | Value | Quantity | Value
Canadian-U.S. Border:
Buffalo, NY | 11.665 | 5130 | 88.938 | 34300
Chicago, IL | (4) | 209.874 | 1.437 | 1310
Cleveland, OH | (4) | 31.138 | (4) | 166.832
Detroit, MI | 32.455 | 6650 | 276.412 | 54700
Duluth, MN | 1.411 | 257.967 | 22.873 | 4850
Great Falls, MT | 2.065 | 324.296 | 23.235 | 4650
Ogdensburg, NY | 6.163 | 1520 | 62.557 | 14100
Pembina, ND | 39.432 | 7120 | 387.027 | 76600
Other5 | (4) | 2.533 | 2.156 | 235.793
Total | 93.558 | 21200 | 864.939 | 193000
East Coast:
Baltimore, MD | 1 | 533.859 | 15.875 | 13600
Boston, MA | 75.616 | 18300 | 344.762 | 83700
Charleston, SC | 119.251 | 7030 | 165.028 | 45200
Miami, FL | 29.154 | 9190 | 94.068 | 70600
New York, NY | 214.618 | 62300 | 1570 | 519000
Norfolk, VA | 62.391 | 8590 | 203.072 | 63900
Philadelphia, PA | 53.653 | 9570 | 338.172 | 79900
Portland, ME | 4.672 | 1280 | 131.516 | 32000
Providence, RI | 91.97 | 23500 | 266.702 | 62900
Savannah, GA | 12.821 | 8310 | 133.657 | 62700
St. Albans, VT | 8.99 | 2010 | 57.573 | 12900
Wilmington, NC | 4.051 | 1680 | 55.965 | 21200
Other5 | 25.597 | 2170 | 238.611 | 20400
Total | 703.388 | 154000 | 3590 | 1080000
Gulf Coast and Mexican-U.S.
Border (includes Caribbean territories):
El Paso, TX | (4) | 12.349 | 0.787 | 215.711
Houston-Galveston, TX | 128.335 | 8810 | 176.291 | 48300
Laredo, TX | 21.198 | 4420 | 355.629 | 73600
Mobile, AL | (4) | 80.97 | 22.838 | 4820
New Orleans, LA | 41.564 | 11100 | 158.794 | 86200
San Juan, PR | 8.753 | 2110 | 132.022 | 27600
Tampa, FL | 23.312 | 903.277 | 182.533 | 43300
Other | -- | -- | 2.165 | 211.523
Total | 223.315 | 27400 | 1030 | 284000
West Coast and Hawaii:
Columbia-Snake, OR | 63.627 | 3110 | 432.566 | 125000
Honolulu, HI and Anchorage, AK | 1.764 | 498.504 | 154.135 | 31900
Los Angeles, CA | 1390 | 131000 | 3590 | 887000
San Diego, CA | 4.591 | 796.898 | 59.254 | 9720
San Francisco, CA | 502.951 | 11100 | 1350 | 257000
Seattle, WA | 122.494 | 14600 | 664.161 | 178000
Total | 2080 | 161000 | 6250 | 1490000
Grand total | 3100 | 364000 | 11700 | 3040000
-- Zero.
1Re-export activity for September 2006 amounted to 243 metric tons valued at $104,393.
2Includes tinplate and terneplate; excludes used rails for rerolling and other uses and ships, boats, and other vessels for scrapping. Export valuation is on a free-alongside-ship basis.
3Data are rounded to no more than three significant digits; may not add to totals shown.
4Less than ½ unit.
5Includes Code 70, which is for low-valued exports from the United States to Canada.
Source: U.S. Census Bureau.

## Table 8
TABLE 8
U.S. EXPORTS OF IRON AND STEEL SCRAP AND OTHER FERROUS PRODUCTS BY GRADE1, 2
(Thousand metric tons and thousand dollars)
| August 2006 |  | Year to date
Item | Quantity | Value | Quantity | Value
No. 1 heavy melting steel | 247.082 | 61200 | 1670 | 413000
No. 2 heavy melting steel | 18.23 | 3930 | 185.449 | 40100
No. 1 bundles | 11.691 | 1830 | 163.02 | 17800
No. 2 bundles | -- | -- | 32.51 | 6760
Shredded steel scrap | 379.265 | 94200 | 2270 | 523000
Borings, shovelings and turnings | 7.77 | 1390 | 118.006 | 18200
Cut plate and structural | 19.572 | 4690 | 187.974 | 42800
Tinned iron or steel | 5.532 | 2910 | 50.386 | 14600
Remelting scrap ingots | (3) | 491.785 | 4.403 | 4310
Cast iron | 582.447 | 32300 | 1580 | 295000
Other iron and steel | 197.421 | 60600 | 1200 | 356000
Total carbon steel and cast iron | 1470 | 263000 | 7450 | 1730000
Stainless steel | 41.655 | 53500 | 330.88 | 438000
Other alloy steel | 142.791 | 90200 | 850.226 | 510000
Total stainless and alloy steel | 184.446 | 144000 | 1180 | 948000
Total carbon, stainless, alloy steel and cast iron | 1650 | 407000 | 8640 | 2680000
Ships, boats, and other vessels for
breaking up (for scrapping) | (3) | 41.458 | 2.248 | 298.14
Used rails for rerolling and other uses | 2.386 | 2250 | 30.811 | 22000
Total scrap exports | 1660 | 409000 | 8670 | 2700000
Exports of manufactured ferrous products:
Pig iron < or = 0.5% phosphorus | 0.726 | 258.45 | 7.87 | 1780
Pig iron > 0.5% phosphorus | -- | -- | 1.492 | 148.32
Alloy pig iron | (3) | 332.85 | 29.708 | 669.462
Total pig iron | 1.065 | 591.3 | 39.07 | 2600
Direct-reduced iron (DRI) | -- | -- | (3) | 10.748
Spongy iron products, not DRI | 0.698 | 325.738 | 6.26 | 2370
Granules for abrasive cleaning and other uses | 2.02 | 2810 | 15.88 | 17500
Powders of alloy steel | 0.808 | 2110 | 6.689 | 17100
Other ferrous powders | 6.028 | 6170 | 40.48 | 49100
Total DRI, granules, powders | 9.554 | 11400 | 69.331 | 86100
Grand total | 1670 | 421000 | 8780 | 2790000
-- Zero.
1Export valuation is on a free-alongside-ship basis.
2Data are rounded to no more than three significant digits; may not add to totals shown.
3Less than ½ unit.
Source: U.S. Census Bureau.

## Table 8a
TABLE 8a
U.S. EXPORTS OF IRON AND STEEL SCRAP AND OTHER FERROUS PRODUCTS BY GRADE1, 2
(Thousand metric tons and thousand dollars)
| September 2006 |  | Year to date
Item | Quantity | Value | Quantity | Value
No. 1 heavy melting steel | 316.546 | 64000 | 1980 | 477000
No. 2 heavy melting steel | 34.638 | 5460 | 220.087 | 45500
No. 1 bundles | 13.273 | 2030 | 176.293 | 19900
No. 2 bundles | 1.088 | 232.832 | 33.598 | 7000
Shredded steel scrap | 193.019 | 46300 | 2460 | 569000
Borings, shovelings and turnings | 5.364 | 947.991 | 123.37 | 19100
Cut plate and structural | 35.834 | 9000 | 223.808 | 51800
Tinned iron or steel | 4.056 | 991.03 | 54.442 | 15600
Remelting scrap ingots | 0.666 | 810.54 | 5.069 | 5120
Cast iron | 310.561 | 37800 | 1890 | 333000
Other iron and steel | 153.924 | 50700 | 1350 | 407000
Total carbon steel and cast iron | 1070 | 218000 | 8520 | 1950000
Stainless steel | 901.087 | 69200 | 1230 | 507000
Other alloy steel | 1130 | 76500 | 1980 | 586000
Total stainless and alloy steel | 2030 | 146000 | 3220 | 1090000
Total carbon, stainless, alloy steel and cast iron | 3100 | 364000 | 11700 | 3040000
Ships, boats, and other vessels for
breaking up (for scrapping) | (3) | 9.135 | 2.303 | 307.275
Used rails for rerolling and other uses | 4.208 | 2860 | 35.019 | 24800
Total scrap exports | 3110 | 367000 | 11800 | 3070000
Exports of manufactured ferrous products:
Pig iron < or = 0.5% phosphorus | 6.789 | 1700 | 14.659 | 3480
Pig iron > 0.5% phosphorus | (3) | 6.893 | 1.498 | 155.213
Alloy pig iron | 50.881 | 93.083 | 80.589 | 762.545
Total pig iron | 57.676 | 1800 | 96.746 | 4390
Direct-reduced iron (DRI) | -- | -- | (3) | 10.748
Spongy iron products, not DRI | (3) | 187.417 | 6.668 | 2560
Granules for abrasive cleaning and other uses | 1.924 | 1970 | 17.724 | 19400
Powders of alloy steel | 0.996 | 2320 | 7.685 | 19400
Other ferrous powders | 6.325 | 6280 | 46.805 | 55400
Total DRI, granules, powders | 9.653 | 10800 | 78.984 | 96800
Grand total | 3170 | 379000 | 12000 | 3170000
-- Zero.
1Export valuation is on a free-alongside-ship basis.
2Data are rounded to no more than three significant digits; may not add to totals shown.
3Less than ½ unit.
Source: U.S. Census Bureau.

## Table 9
TABLE 9
U.S. IMPORTS FOR CONSUMPTION OF IRON AND STEEL SCRAP BY SELECTED COUNTRY1, 2
(Thousand metric tons and thousand dollars)
| August 2006 |  | Year to date
Country | Quantity | Value | Quantity | Value
Argentina | -- | -- | (3) | 155.14
Australia | (3) | 5.95 | (3) | 46.912
Bahamas, The | (3) | 63.582 | 2.822 | 343.294
Belgium | -- | -- | 61.142 | 15700
Brazil | -- | -- | (3) | 166.012
Canada | 287.154 | 71100 | 2220 | 541000
Cayman Islands | (3) | 10.061 | 3.199 | 177.264
China | -- | -- | 4.161 | 785.555
Colombia | (3) | 186.518 | 1.389 | 634.189
Costa Rica | (3) | 3.107 | (3) | 83.155
Denmark | 42.282 | 13000 | 105.353 | 27800
Dominican Republic | 4.369 | 1100 | 23.069 | 5250
Egypt | (3) | 314.43 | 1.702 | 1210
El Salvador | (3) | 8 | (3) | 64.628
Germany | 1.268 | 684.809 | 2.165 | 847.893
Grenada | -- | -- | (3) | 82.004
Guatemala | (3) | 4.749 | (3) | 64.783
India | -- | -- | (3) | 22.301
Israel | -- | -- | (3) | 11.689
Italy | -- | -- | (3) | 34.794
Japan | (3) | 269.16 | 1.895 | 1130
Malaysia | -- | -- | (3) | 56.514
Mexico | 23.838 | 10700 | 149.046 | 62900
Netherlands | -- | -- | 243.232 | 62000
Netherlands Antilles | -- | -- | (3) | 2.467
Panama | (3) | 16.149 | (3) | 103.072
Russia | (3) | 30.406 | (3) | 45.406
Spain | (3) | 159.275 | (3) | 200.721
Sweden | -- | -- | 173.48 | 41300
Trinidad and Tobago | -- | -- | 1.507 | 769.479
Turkey | (3) | 70.728 | (3) | 95.16
United Arab Emirates | 1.125 | 646.891 | 1.135 | 658.891
United Kingdom | 35.201 | 12300 | 576.094 | 157000
Venezuela | -- | -- | (3) | 146.969
Other | (3) | 76.333 | 1.53 | 904.167
Total | 397.024 | 111000 | 3580 | 922000
-- Zero.
1Includes tinplate and terneplate; excludes used rails for rerolling and other uses and ships, boats, and other vessels for scrapping. Import valuation is on a Customs basis.
2Data are rounded to no more than three significant digits; may not add to totals shown.
3Less than ½ unit.
Source: U.S. Census Bureau.

## Table 9a
TABLE 9a
U.S. IMPORTS FOR CONSUMPTION OF IRON AND STEEL SCRAP BY SELECTED COUNTRY1, 2
(Thousand metric tons and thousand dollars)
| September 2006 |  | Year to date
Country | Quantity | Value | Quantity | Value
Argentina | -- | -- | (3) | 155.14
Australia | -- | -- | (3) | 46.912
Bahamas, The | (3) | 44 | 3.246 | 387.295
Belgium | -- | -- | 61.142 | 15700
Brazil | -- | -- | (3) | 166.012
Canada | 260.163 | 67300 | 2480 | 608000
Cayman Islands | -- | -- | 3.199 | 177.264
China | -- | -- | 4.161 | 785.555
Colombia | -- | -- | 1.389 | 634.189
Costa Rica | (3) | 30.497 | (3) | 113.652
Denmark | -- | -- | 105.353 | 27800
Dominican Republic | (3) | 8.513 | 23.084 | 5250
Egypt | (3) | 357 | 2.176 | 1560
El Salvador | (3) | 2.064 | (3) | 66.692
Germany | (3) | 28.21 | 2.263 | 876.103
Grenada | -- | -- | (3) | 82.004
Guatemala | (3) | 5.859 | (3) | 70.642
India | -- | -- | (3) | 22.301
Israel | -- | -- | (3) | 11.689
Italy | -- | -- | (3) | 34.794
Japan | 0.665 | 678.465 | 2.56 | 1810
Malaysia | (3) | 2.176 | (3) | 58.69
Mexico | 22.534 | 8940 | 171.58 | 71900
Netherlands | -- | -- | 243.232 | 62000
Netherlands Antilles | -- | -- | (3) | 2.467
Panama | (3) | 16.052 | (3) | 119.124
Russia | (3) | 2.6 | (3) | 48.006
Spain | -- | -- | (3) | 200.721
Sweden | (3) | 22.04 | 173.518 | 41300
Trinidad and Tobago | -- | -- | 1.507 | 769.479
Turkey | -- | -- | (3) | 95.16
United Arab Emirates | -- | -- | 1.135 | 658.891
United Kingdom | 74.006 | 21100 | 650.1 | 178000
Venezuela | -- | -- | (3) | 146.969
Other | (3) | 141.358 | 1.599 | 1050
Total | 358.556 | 98600 | 3940 | 1020000
-- Zero.
1Includes tinplate and terneplate; excludes used rails for rerolling and other uses and ships, boats, and other vessels for scrapping. Import valuation is on a Customs basis.
2Data are rounded to no more than three significant digits; may not add to totals shown.
3Less than ½ unit.
Source: U.S. Census Bureau.

## Table 10
TABLE 10
U.S. IMPORTS FOR CONSUMPTION OF IRON AND STEEL SCRAP
BY SELECTED CUSTOMS DISTRICT1, 2
(Thousand metric tons and thousand dollars)
| August 2006 |  | Year to date
Customs district | Quantity | Value | Quantity | Value
Buffalo, NY | 43.015 | 22200 | 342.522 | 155000
Charleston, SC | 42.388 | 13000 | 739.975 | 192000
Cleveland, OH | 18.794 | 1500 | 56.273 | 4220
Detroit, MI | 143.038 | 31800 | 1180 | 265000
El Paso, TX | 5.083 | 1210 | 28.625 | 7530
Mobile, AL | 4.361 | 1090 | 145.826 | 34300
New Orleans, LA | 35.2 | 12300 | 308.961 | 82100
Pembina, ND | 16.585 | 4930 | 76.044 | 25400
San Diego, CA | 12.474 | 2610 | 80.617 | 15900
Seattle, WA | 56.854 | 7480 | 449.148 | 57800
Other | 19.232 | 12600 | 170.096 | 82600
Total | 397.024 | 111000 | 3580 | 922000
1Includes tinplate and terneplate; excludes used rails for rerolling and other uses and ships, boats, and other vessels for scrapping. Import valuation is on a Customs basis.
Import valuation is on a Customs basis.
2Data are rounded to no more than three significant digits; may not add to totals shown.
Source: U.S. Census Bureau.

## Table 10a
TABLE 10a
U.S. IMPORTS FOR CONSUMPTION OF IRON AND STEEL SCRAP
BY SELECTED CUSTOMS DISTRICT1, 2
(Thousand metric tons and thousand dollars)
| September 2006 |  | Year to date
Customs district | Quantity | Value | Quantity | Value
Buffalo, NY | 31.769 | 17500 | 374.291 | 172000
Charleston, SC | 69.69 | 19700 | 809.665 | 212000
Detroit, MI | 125.239 | 28500 | 1300 | 293000
Duluth, MN | 3.229 | 1020 | 37.17 | 11400
El Paso, TX | 3.67 | 1110 | 32.295 | 8640
Laredo, TX | 3.879 | 3100 | 28.315 | 25500
New Orleans, LA | 37.42 | 10400 | 346.381 | 92500
Pembina, ND | 8.686 | 2670 | 84.73 | 28000
San Diego, CA | 13.094 | 2440 | 93.711 | 18300
Seattle, WA | 55.244 | 7140 | 504.392 | 64900
Other | 6.636 | 5020 | 320.454 | 93300
Total | 358.556 | 98600 | 3940 | 1020000
1Includes tinplate and terneplate; excludes used rails for rerolling and other uses and ships, boats, and other vessels for scrapping. Import valuation is on a Customs basis.
2Data are rounded to no more than three significant digits; may not add to totals shown.
Source: U.S. Census Bureau.
0

## Table 11
TABLE 11
U.S. IMPORTS OF IRON AND STEEL SCRAP AND OTHER
FERROUS PRODUCTS BY GRADE1, 2
(Thousand metric tons and thousand dollars)
| August 2006 |  | Year to date
Item | Quantity | Value | Quantity | Value
No. 1 heavy melting steel | 23.413 | 6150 | 76.321 | 14700
No. 2 heavy melting steel | 5.969 | 916.78 | 61.305 | 10400
No. 1 bundles | 61.816 | 15400 | 1040 | 277000
No. 2 bundles | (3) | 45.109 | 5.501 | 943.006
Shredded steel scrap | 95.035 | 25900 | 858.591 | 189000
Borings, shovelings and turnings | 9.647 | 916.887 | 50.261 | 5460
Cut plate and structural | 7.434 | 1070 | 136.547 | 27200
Tinned iron or steel | (3) | 138.709 | 8.388 | 1940
Remelting scrap ingots | (3) | 48.475 | 0.841 | 396.1
Cast iron | 35.958 | 6120 | 295.44 | 52500
Other iron and steel | 84.085 | 17400 | 580.47 | 130000
Total carbon steel and cast iron | 323.357 | 74000 | 3120 | 710000
Stainless steel | 21.619 | 26700 | 124.664 | 141000
Other alloy steel | 50.994 | 9970 | 331.576 | 70400
Total stainless and alloy steel | 72.613 | 36700 | 456.24 | 211000
Total carbon, stainless, alloy steel and cast iron | 395.97 | 111000 | 3570 | 922000
Ships, boats, and other vessels for
breaking up (for scrapping) | (3) | 24.375 | (3) | 48.871
Used rails for rerolling and other uses | -- | -- | 96 | 39200
Total scrap imports | 395.97 | 111000 | 3670 | 961000
Imports of manufactured ferrous products:
Pig iron < or = 0.5% phosphorus | 489.308 | 142000 | 4290 | 1050000
Pig iron > 0.5% phosphorus | -- | -- | 248.625 | 57100
Alloy pig iron | -- | -- | (3) | 5.812
Total pig iron | 489.308 | 142000 | 4540 | 1110000
Direct-reduced iron (DRI) | 257.642 | 51500 | 2230 | 333000
Spongy iron products, not DRI | 31.409 | 10200 | 54.815 | 18700
Granules for abrasive cleaning and other uses | 1.5572 | 1050 | 13.7151 | 9950
Powders of alloy steel | 4.1754 | 5400 | 34.6809 | 45800
Other ferrous powders | 5.292 | 5750 | 49.917 | 58000
Total DRI, granules, powders | 300.0756 | 73900 | 2380 | 465000
Grand total | 1190 | 326000 | 10600 | 2530000
-- Zero.
1Import valuation is on a Customs basis.
2Data are rounded to no more than three significant digits; may not add to totals shown.
3Less than ½ unit.
Source: U.S. Census Bureau.

## Table 11a
TABLE 11a
U.S. IMPORTS OF IRON AND STEEL SCRAP AND OTHER
FERROUS PRODUCTS BY GRADE1, 2
(Thousand metric tons and thousand dollars)
| September 2006 |  | Year to date
Item | Quantity | Value | Quantity | Value
No. 1 heavy melting steel | 7.223 | 1200 | 83.544 | 15900
No. 2 heavy melting steel | 9.329 | 1290 | 70.634 | 11700
No. 1 bundles | 64.9 | 16900 | 1110 | 294000
No. 2 bundles | 0.755 | 106.618 | 6.256 | 1050
Shredded steel scrap | 115.227 | 28800 | 973.818 | 218000
Borings, shovelings and turnings | 5.351 | 567.476 | 55.612 | 6030
Cut plate and structural | 8.96 | 1160 | 145.507 | 28400
Tinned iron or steel | 0.53 | 131.286 | 8.918 | 2070
Remelting scrap ingots | (3) | 4.004 | 0.856 | 400.104
Cast iron | 29.464 | 5430 | 324.904 | 57900
Other iron and steel | 56.749 | 13500 | 637.219 | 144000
Total carbon steel and cast iron | 298.488 | 69000 | 3420 | 779000
Stainless steel | 15.262 | 20000 | 139.926 | 161000
Other alloy steel | 44.673 | 9630 | 376.249 | 80000
Total stainless and alloy steel | 59.935 | 29700 | 516.175 | 241000
Total carbon, stainless, alloy steel and cast iron | 358.423 | 98600 | 3930 | 1020000
Ships, boats, and other vessels for
breaking up (for scrapping) | -- | -- | (3) | 48.871
Used rails for rerolling and other uses | -- | -- | 96 | 39200
Total scrap imports | 358.423 | 98600 | 4030 | 1060000
Imports of manufactured ferrous products:
Pig iron < or = 0.5% phosphorus | 600.412 | 188000 | 4890 | 1240000
Pig iron > 0.5% phosphorus | -- | -- | 248.625 | 57100
Alloy pig iron | -- | -- | (3) | 5.812
Total pig iron | 600.412 | 188000 | 5140 | 1300000
Direct-reduced iron (DRI) | 127.764 | 28100 | 2360 | 361000
Spongy iron products, not DRI | 61.84 | 19600 | 116.655 | 38400
Granules for abrasive cleaning and other uses | 1.212 | 874.445 | 14.9271 | 10800
Powders of alloy steel | 5.9286 | 6820 | 40.6096 | 52700
Other ferrous powders | 5.32 | 6000 | 55.237 | 64000
Total DRI, granules, powders | 202.0647 | 61500 | 2580 | 527000
Grand total | 1160 | 348000 | 11800 | 2880000
-- Zero.
1Import valuation is on a Customs basis.
2Data are rounded to no more than three significant digits; may not add to totals shown.
3Less than ½ unit.
Source: U.S. Census Bureau.

## Table 12
TABLE 12
U.S. RAW STEEL PRODUCTION, RAW STEEL CAPABILITY UTILIZATION,
AND CONTINUOUS CAST STEEL PRODUCTION1
| Raw steel production, |  | Raw steel capability |  | Continuous cast steel
| thousand metric tons |  | utilization, percent |  | production, percent
|  | Year |  | Year |  | Year
Period | Monthly | to date2 | Monthly | to date | Monthly | to date
2005:
September | 7770 | 69400 | 86.4 | 85 | 95.7 | 96.6
October | 8190 | 77700 | 89.3 | 85.6 | 96.749 | 96.489
November | 7830 | 85500 | 88.1 | 85.9 | 95.9 | 96.4
December | 7800 | 93300 | 85 | 85.8 | 96.9 | 96.5
2006:
January | 8090 | 8090 | 85.6 | 85.6 | 96.8 | 96.8
February | 7720 | 15800 | 89.5 | 87 | 96.6 | 96.7
March | 8860 | 24700 | 92.8 | 89.1 | 96.2 | 96.5
April | 8510 | 33200 | 91.4 | 89.6 | 96.6 | 96.5
May | 8900 | 42100 | 92.5 | 90.2 | 96.8 | 96.7
June | 8580 | 50700 | 92.1 | 90.5 | 96.5 | 96.7
July | 8460 | 59100 | 88.7 | 90.2 | 97.2 | 96.7
August | 8460 | 67600 | 88.7 | 90 | 97.2 | 96.7
September | 8420 | 76000 | 91.2 | 90.1 | 96.495 | 96.7231
October | 8090 | 84100 | 86.2 | 89.8 | 96.7116 | 96.722
1Data are rounded to no more than three significant digits.
2Year-to-date may include revisions for previous months.
Source: American Iron and Steel Institute.

## Table 13
TABLE 13
COMPOSITE PRICES FOR NO. 1 HEAVY MELTING STEEL SCRAP AND PIG IRON
| American Metal Market |  | Iron Age |  | Iron Age
| No. 1 HMS |  | No. 1 HMS |  | Pig Iron1
Period | $/lt | $/t | $/lt | $/t | $/lt | $/t
2005:
September | 229.87 | 226.2389 | 232.13 | 228.4632 | 295.91 | 291.2357
October | 202.33 | 199.1339 | 197.73 | 194.6066 | 294.64 | 289.9857
November | 234.23 | 230.53 | 230.54 | 226.8983 | 290.07 | 285.4879
December | 229.3 | 225.6779 | 219.61 | 216.1416 | 276.35 | 271.9855
Average | 195.53 | 192.4413 | 191.54 | 188.5149 | 300.48 | 295.7344
2006:
January | 210.75 | 207.4209 | 206.234 | 202.9762 | 246.38 | 242.4881
February | 231.75 | 228.0892 | 225.5825 | 222.0191 | 256.54 | 252.4876
March | 231.57 | 227.912 | 228 | 224.3984 | 272.0325 | 267.7353
April | 240.33 | 236.5336 | 235.4575 | 231.7381 | 299.72 | 294.9855
May | 245.08 | 241.2086 | 239.432 | 235.6498 | 337.312 | 331.9837
June | 247.38 | 243.4723 | 242.2925 | 238.4651 | 355.6 | 349.9828
July | 242.92 | 239.0827 | 236.098 | 232.3685 | 355.6 | 349.9828
August | 197.25 | 194.1341 | 195.33 | 192.2445 | 327.025 | 321.8592
September | 207.33 | 204.0549 | 198.4975 | 195.3619 | 312.42 | 307.4849
October | 203.49 | 200.2756 | 198.198 | 195.0672 | 307.34 | 302.4851
1Prices are Brazilian basic pig iron, f.o.b. New Orleans, LA.
Note: Long tons = lt; metric tons = t.