## Text
Iron and Steel Scrap in January and February 2007
This workbook includes an embedded Word document and 13 tables (See tabs below).
This icon is linked to an embedded text document.

## Table1
TABLE 1
IRON AND STEEL SCRAP, PIG IRON, AND DIRECT-REDUCED IRON STATISTICS FOR STEEL PRODUCERS1, 2
(Thousand metric tons)
| January 2007 |  |  | Year to date
|  | Electric |  |  | Electric
| Integrated | furnace | Total for | Integrated | furnace | Total for
| steel | steel | steel | steel | steel | steel
| producers3 | producers4 | producers | producers3 | producers4 | producers
Scrap:
Receipts from dealers and other sources | 1230 | 2400 | 3630 | 1230 | 2400 | 3630
Receipts from other own company plants | 27 | 172 | 199 | 27 | 172 | 199
Production recirculating scrap | 403 | 316 | 719 | 403 | 316 | 719
Production obsolete scrap | W | W | 15 | W | W | 15
Consumption (by type of furnace):
Blast furnace | (5) | -- | (5) | (5) | -- | (5)
Basic oxygen process | W | W | W | W | W | W
Electric furnace | W | W | W | W | W | W
Other (including air furnace)6 | (5) | -- | (5) | (5) | -- | (5)
Total consumption | 1530 | 2900 | 4430 | 1530 | 2900 | 4430
Shipments | 167 | W | W | 167 | W | W
Stocks end of month | 1300 | 2050 | 3340 | 1300 | 2050 | 3340
Pig iron (includes hot metal):
Receipts | 712 | 114 | 826 | 712 | 114 | 826
Production | 2220 | W | 2220 | 2220 | W | 2220
Consumption (by type of furnace):
Basic oxygen process | W | W | W | W | W | W
Direct castings7 | (5) | (5) | (5) | (5) | (5) | (5)
Electric furnace | W | W | (5) | W | W | (5)
Total consumption | 2830 | 118 | 2950 | 2830 | 118 | 2950
Shipments | (8) | (8) | (8) | (8) | (8) | (8)
Stocks end of month | 454 | W | 800 | 454 | W | 800
Direct-reduced iron:9
Receipts | 78 | W | 101 | 78 | W | 101
Production | -- | -- | -- | -- | -- | --
Total consumption | 115 | 25 | 140 | 115 | 25 | 140
Shipments | W | W | W | W | W | W
Stocks end of month | 138 | 100 | 237 | 138 | 100 | 237
W Withheld to avoid disclosing company proprietary data; included in "Total for steel producers" and/or "Total consumption." -- Zero.
1Data are rounded to no more than three significant digits; may not add to totals shown.
2Includes manufacturers of raw steel that also produce steel castings. January 2007 data are based on returns from 55% of monthly respondents, representing 46% of scrap consumption during this month, and estimates for nonrespondents of this survey.
3Includes data for electric furnaces operated by integrated steel producers.
4Includes minimill and specialty steel producers; includes data for other furnaces operated by these steel producers.
5Withheld to avoid disclosing company proprietary data; included in "Total consumption."
6Includes vacuum melting furnaces and miscellaneous uses.
7Includes ingot molds and stools.
8Withheld to avoid disclosing company proprietary data.
9Includes direct-reduced iron, hot-briquetted iron, and iron carbide. Domestic production data are included in "Receipts."

## Table1a
TABLE 1a
IRON AND STEEL SCRAP, PIG IRON, AND DIRECT-REDUCED IRON STATISTICS FOR STEEL PRODUCERS1, 2
(Thousand metric tons)
| February 2007 |  |  | Year to date
|  | Electric |  |  | Electric
| Integrated | furnace | Total for | Integrated | furnace | Total for
| steel | steel | steel | steel | steel | steel
| producers3 | producers4 | producers | producers3 | producers4 | producers
Scrap:
Receipts from dealers and other sources | 1260 | 2380 | 3640 | 2490 | 4780 | 7260
Receipts from other own company plants | 20 | 172 | 192 | 47 | 344 | 392
Production recirculating scrap | 398 | 310 | 707 | 801 | 626 | 1430
Production obsolete scrap | W | 2 | 15 | W | 3 | 31
Consumption (by type of furnace):
Blast furnace | (5) | -- | (5) | (5) | -- | (5)
Basic oxygen process | W | W | W | W | W | W
Electric furnace | W | W | W | W | W | W
Other (including air furnace)6 | (5) | -- | (5) | (5) | -- | (5)
Total consumption | 1550 | 2900 | 4450 | 3080 | 5800 | 8880
Shipments | 149 | W | 89 | 316 | W | 194
Stocks end of month | 1330 | 1990 | 3320 | 2620 | 4040 | 6660
Pig iron (includes hot metal):
Receipts | 676 | 97 | 773 | 1390 | 211 | 1600
Production | 2080 | W | 2080 | 4310 | W | 4310
Consumption (by type of furnace):
Basic oxygen process | W | W | W | W | W | W
Direct castings7 | (5) | (5) | (5) | (5) | (5) | (5)
Electric furnace | W | W | (5) | W | W | (5)
Total consumption | 2700 | 118 | 2810 | 5530 | 236 | 5760
Shipments | (8) | (8) | (8) | (8) | (8) | (8)
Stocks end of month | 437 | W | 763 | 891 | W | 1560
Direct-reduced iron:9
Receipts | 78 | 58 | 136 | 156 | 80 | 237
Production | -- | -- | -- | -- | -- | --
Total consumption | 109 | W | 149 | 225 | W | 289
Shipments | W | W | W | W | W | W
Stocks end of month | 108 | 114 | 222 | 245 | 214 | 459
W Withheld to avoid disclosing company proprietary data; included in "Total for steel producers" and/or "Total consumption." -- Zero.
1Data are rounded to no more than three significant digits; may not add to totals shown.
2Includes manufacturers of raw steel that also produce steel castings. February 2007 data are based on returns from 55% of monthly respondents, representing 46% of scrap consumption during this month, and estimates for nonrespondents of this survey.
3Includes data for electric furnaces operated by integrated steel producers.
4Includes minimill and specialty steel producers; includes data for other furnaces operated by these steel producers.
5Withheld to avoid disclosing company proprietary data; included in "Total consumption."
6Includes vacuum melting furnaces and miscellaneous uses.
7Includes ingot molds and stools.
8Withheld to avoid disclosing company proprietary data.
9Includes direct-reduced iron, hot-briquetted iron, and iron carbide. Domestic production data are included in "Receipts."

## Table2
TABLE 2
RECEIPTS FROM OUTSIDE SOURCES, PRODUCTION, CONSUMPTION, AND STOCKS OF IRON AND STEEL SCRAP, BY GRADE, FOR STEEL PRODUCERS1, 2
(Thousand metric tons)
| January 2007 |  |  |  | Year to datep
| Receipts of scrap | Production of home |  |  | Receipts of scrap | Production of home
| from brokers, | scrap (recirculating | Consumption of |  | from brokers, | scrap (recirculating | Consumption of
| dealers, and other | scrap resulting from | purchased and | Ending | dealers, and other | scrap resulting from | purchased and
Item | outside sources | current operations) | home scrap3 | stocks | outside sources | current operations) | home scrap3
Carbon steel:
Low-phosphorus plate and
punchings | 35 | W | 60 | W | 35 | W | 60
Cut structural and plate | 276 | 54 | 346 | 227 | 276 | 54 | 346
No. 1 heavy melting steel | 345 | 148 | 494 | 469 | 345 | 148 | 494
No. 2 heavy melting steel | 504 | 24 | 526 | 537 | 504 | 24 | 526
No. 1 and electric furnace
bundles | 294 | W | 373 | 251 | 294 | W | 373
No. 2 and all other bundles | 66 | W | 67 | 37 | 66 | W | 67
Electric furnace 1 foot and
under (not bundles) | W | W | W | -- | W | W | W
Railroad rails | 16 | W | 20 | 13 | 16 | W | 20
Turnings and borings | 148 | 4 | 153 | 96 | 148 | 4 | 153
Slag scrap | 75 | 83 | 116 | 112 | 75 | 83 | 116
Shredded and fragmentized | 915 | W | 985 | 613 | 915 | W | 985
No. 1 busheling | 401 | 14 | 446 | 259 | 401 | 14 | 446
Steel cans (post consumer) | 11 | -- | 11 | 4 | 11 | -- | 11
All other carbon steel scrap | 183 | 112 | 317 | 211 | 183 | 112 | 317
Stainless steel scrap | 101 | 31 | 141 | 55 | 101 | 31 | 141
Alloy steel scrap | 7 | 40 | 51 | 34 | 7 | 40 | 51
Ingot mold and stool scrap | W | W | 5 | 14 | W | W | 5
Machinery and cupola cast iron | W | W | W | W | W | W | W
Cast iron borings | 23 | W | 23 | 23 | 23 | W | 23
Motor blocks | W | -- | W | -- | W | -- | W
Other iron scrap | 76 | 19 | 98 | 125 | 76 | 19 | 98
Other mixed scrap | 143 | 31 | 191 | 127 | 143 | 31 | 191
Total | 3630 | 719 | 4430 | 3340 | 3630 | 719 | 4430
pPreliminary. W Withheld to avoid disclosing company proprietary data; included in "Total." -- Zero.
1Data are rounded to no more than three significant digits; may not add to totals shown.
2Includes manufacturers of raw steel that also produce steel castings.
3Includes recirculating scrap and home-generated obsolete scrap.

## Table2a
TABLE 2a
RECEIPTS FROM OUTSIDE SOURCES, PRODUCTION, CONSUMPTION, AND STOCKS OF IRON AND STEEL SCRAP, BY GRADE, FOR STEEL PRODUCERS1, 2
(Thousand metric tons)
| February 2007 |  |  |  | Year to datep
| Receipts of scrap | Production of home |  |  | Receipts of scrap | Production of home
| from brokers, | scrap (recirculating | Consumption of |  | from brokers, | scrap (recirculating | Consumption of
| dealers, and other | scrap resulting from | purchased and | Ending | dealers, and other | scrap resulting from | purchased and
Item | outside sources | current operations) | home scrap3 | stocks | outside sources | current operations) | home scrap3
Carbon steel:
Low-phosphorus plate and
punchings | 33 | W | 59 | W | 68 | W | 119
Cut structural and plate | 283 | 56 | 351 | 22 | 559 | 110 | 697
No. 1 heavy melting steel | 348 | 153 | 513 | 446 | 699 | 301 | 1010
No. 2 heavy melting steel | 479 | 26 | 523 | 505 | 983 | 50 | 1050
No. 1 and electric furnace
bundles | 302 | W | 352 | 272 | 596 | W | 725
No. 2 and all other bundles | 62 | W | 66 | 34 | 128 | W | 133
Electric furnace 1 foot and
under (not bundles) | -- | W | W | -- | W | W | W
Railroad rails | 16 | W | 22 | 13 | 32 | W | 42
Turnings and borings | 147 | 5 | 168 | 100 | 295 | 9 | 321
Slag scrap | 65 | 71 | 112 | 124 | 140 | 154 | 228
Shredded and fragmentized | 953 | W | 1030 | 644 | 1870 | W | 2020
No. 1 busheling | 424 | 15 | 439 | 258 | 825 | 29 | 886
Steel cans (post consumer) | 11 | -- | 11 | 4 | 23 | -- | 22
All other carbon steel scrap | 193 | 108 | 328 | 209 | 376 | 220 | 645
Stainless steel scrap | 82 | 33 | 122 | 54 | 182 | 64 | 262
Alloy steel scrap | 7 | 36 | 48 | 32 | 14 | 76 | 99
Ingot mold and stool scrap | W | W | 5 | 14 | W | W | 9
Machinery and cupola cast iron | W | W | W | W | W | W | W
Cast iron borings | 24 | W | 26 | 21 | 47 | W | 49
Motor blocks | W | -- | W | -- | W | -- | W
Other iron scrap | 73 | 15 | 93 | 117 | 149 | 34 | 190
Other mixed scrap | 133 | 31 | 175 | 118 | 275 | 62 | W
Total | 3640 | 707 | 4450 | 3320 | 7260 | 1430 | 8880
pPreliminary. W Withheld to avoid disclosing company proprietary data; included in "Total." -- Zero.
1Data are rounded to no more than three significant digits; may not add to totals shown.
2Includes manufacturers of raw steel that also produce steel castings.
3Includes recirculating scrap and home-generated obsolete scrap.

## Table3
TABLE 3
RECEIPTS FROM OUTSIDE SOURCES, PRODUCTION, AND CONSUMPTION OF IRON AND STEEL SCRAP,
BY REGION AND STATE, FOR STEEL PRODUCERS1, 2
(Thousand metric tons)
| January 2007 |  |  | Year to datep
| Receipts of scrap | Production of home |  | Receipts of scrap | Production of home
| from brokers, | scrap (recirculating | Consumption of | from brokers, | scrap (recirculating | Consumption of
| dealers, and other | scrap resulting from | purchased and | dealers, and other | scrap resulting from | purchased and
Region and State | outside sources | current operations) | home scrap3 | outside sources | current operations) | home scrap3
Mid-Atlantic and New England:
New Jersey, New York,
Pennsylvania | 405 | 148 | 603 | 405 | 148 | 603
North Central:
Illinois and Indiana | 382 | 180 | 509 | 382 | 180 | 509
Iowa, Minnesota, Nebraska,
Wisconsin | 140 | 3 | 161 | 140 | 3 | 161
Michigan | 182 | 60 | 195 | 182 | 60 | 195
Ohio | 503 | 109 | 640 | 503 | 109 | 640
Total | 1210 | 354 | 1500 | 1210 | 354 | 1500
South Atlantic:
Delaware, Maryland, Virginia,
West Virginia | 275 | 49 | 321 | 275 | 49 | 321
Florida, Georgia, North
Carolina, South Carolina | 301 | 16 | 325 | 301 | 16 | 325
Total | 575 | 65 | 644 | 575 | 65 | 644
South Central:
Alabama, Kentucky,
Mississippi, Tennessee | 544 | 34 | 585 | 544 | 34 | 585
Arkansas, Louisiana,
Oklahoma, Texas | 610 | 65 | 758 | 610 | 65 | 758
Total | 1150 | 99 | 1340 | 1150 | 99 | 1340
Mountain and Pacific:
Arizona, California, Colorado,
Oregon, Utah, Washington | 287 | 53 | 332 | 287 | 53 | 332
Grand total | 3630 | 719 | 4430 | 3630 | 719 | 4430
pPreliminary.
1Data are rounded to no more than three significant digits; may not add to totals shown.
2Includes manufacturers of raw steel that also produce steel castings.
3Includes recirculating scrap and home-generated obsolete scrap.

## Table3a
TABLE 3a
RECEIPTS FROM OUTSIDE SOURCES, PRODUCTION, AND CONSUMPTION OF IRON AND STEEL SCRAP,
BY REGION AND STATE, FOR STEEL PRODUCERS1, 2
(Thousand metric tons)
| February 2007 |  |  | Year to datep
| Receipts of scrap | Production of home |  | Receipts of scrap | Production of home
| from brokers, | scrap (recirculating | Consumption of | from brokers, | scrap (recirculating | Consumption of
| dealers, and other | scrap resulting from | purchased and | dealers, and other | scrap resulting from | purchased and
Region and State | outside sources | current operations) | home scrap3 | outside sources | current operations) | home scrap3
Mid-Atlantic and New England:
New Jersey, New York,
Pennsylvania | 379 | 146 | 589 | 783 | 294 | 1190
North Central:
Illinois and Indiana | 392 | 181 | 522 | 774 | 361 | 1030
Iowa, Minnesota, Nebraska,
Wisconsin | 139 | 3 | 160 | 280 | 7 | 319
Michigan | 156 | 48 | 162 | 338 | 108 | 357
Ohio | 486 | 105 | 626 | 989 | 215 | 1270
Total | 1170 | 337 | 1470 | 2380 | 691 | 2970
South Atlantic:
Delaware, Maryland, Virginia,
West Virginia | 276 | 55 | 324 | 551 | 103 | 642
Florida, Georgia, North
Carolina, South Carolina | 274 | 17 | 335 | 575 | 32 | 659
Total | 551 | 72 | 658 | 1130 | 137 | 1300
South Central:
Alabama, Kentucky,
Mississippi, Tennessee | 583 | 35 | 598 | 1120 | 70 | 1180
Arkansas, Louisiana,
Oklahoma, Texas | 663 | 65 | 803 | 1270 | 130 | 1560
Total | 1250 | 101 | 1400 | 2400 | 200 | 2740
Mountain and Pacific:
Arizona, California, Colorado,
Oregon, Utah, Washington | 287 | 53 | 334 | 575 | 106 | 666
Grand total | 3640 | 707 | 4450 | 7260 | 1430 | 8880
pPreliminary.
1Data are rounded to no more than three significant digits; may not add to totals shown.
2Includes manufacturers of raw steel that also produce steel castings.
3Includes recirculating scrap and home-generated obsolete scrap.

## Table4
TABLE 4
RECEIPTS OF IRON AND STEEL SCRAP, BY REGION AND GRADE, FOR STEEL PRODUCERS1, 2, 3, 4
(Thousand metric tons)
| January 2007 |  |  |  |  | Year to datep
| Mid-Atlantic |  |  |  | Mountain | Mid-Atlantic |  |  |  | Mountain
| and | North | South | South | and | and | North | South | South | and
Item | New England | Central | Atlantic | Central | Pacific | New England | Central | Atlantic | Central | Pacific
Carbon steel:
Low-phosphorus plate and
punchings | 16 | W | W | W | W | 16 | W | W | W | W
Cut structural and plate | 40 | 94 | 73 | 62 | W | 40 | 94 | 73 | 62 | W
No. 1 heavy melting steel | 49 | 87 | 35 | 140 | 40 | 49 | 87 | 35 | 140 | 40
No. 2 heavy melting steel | W | 164 | 76 | 228 | W | W | 164 | 76 | 228 | W
No. 1 and electric furnace
bundles | 16 | 206 | 23 | 47 | W | 16 | 206 | 23 | 47 | W
No. 2 and all other bundles | 12 | 26 | 6 | 20 | W | 12 | 26 | 6 | 20 | W
Electric furnace 1 foot and
under (not bundles) | -- | W | -- | -- | -- | -- | W | -- | -- | --
Railroad rails | W | W | W | 8 | W | W | W | W | 8 | W
Turnings and borings | 13 | 36 | 21 | 73 | 5 | 13 | 36 | 21 | 73 | 5
Slag scrap | 11 | 19 | W | W | W | 11 | 19 | W | W | W
Shredded and fragmentized | 65 | 186 | 243 | 340 | 82 | 65 | 186 | 243 | 340 | 82
No. 1 busheling | 68 | 174 | 26 | 131 | W | 68 | 174 | 26 | 131 | W
Steel cans (post consumer) | W | 5 | W | W | W | W | 5 | W | W | W
All other carbon steel scrap | 29 | 123 | W | 25 | W | 29 | 123 | W | 25 | W
Stainless steel scrap | 64 | 12 | -- | W | -- | 64 | 12 | -- | W | --
Alloy steel scrap | 3 | 3 | -- | W | -- | 3 | 3 | -- | W | --
Ingot mold and stool scrap | -- | W | -- | W | -- | -- | W | -- | W | --
Machinery and cupola cast iron | -- | W | W | -- | -- | -- | W | W | -- | --
Cast iron borings | W | W | 3 | 7 | W | W | W | 3 | 7 | W
Motor blocks | -- | -- | -- | W | -- | -- | -- | -- | W | --
Other iron scrap | W | 30 | 35 | W | W | W | 30 | 35 | W | W
Other mixed scrap | W | W | W | 6 | W | W | W | W | 6 | W
Total | 405 | 1210 | 575 | 1150 | 287 | 405 | 1210 | 575 | 1150 | 287
pPreliminary. W Withheld to avoid disclosing company proprietary data; included in "Total." -- Zero.
1Scrap received from brokers, dealers, and other outside sources.
2A breakout of the States within each region is provided in Table 3.
3Includes manufacturers of raw steel that also produce steel castings.
4Data are rounded to no more than three significant digits; may not add to totals shown.

## table4a
TABLE 4a
RECEIPTS OF IRON AND STEEL SCRAP, BY REGION AND GRADE, FOR STEEL PRODUCERS1, 2, 3, 4
(Thousand metric tons)
| February 2007 |  |  |  |  | Year to datep
| Mid-Atlantic |  |  |  | Mountain | Mid-Atlantic |  |  |  | Mountain
| and | North | South | South | and | and | North | South | South | and
Item | New England | Central | Atlantic | Central | Pacific | New England | Central | Atlantic | Central | Pacific
Carbon steel:
Low-phosphorus plate and
punchings | 16 | W | W | W | W | 32 | W | W | W | W
Cut structural and plate | 36 | 93 | 76 | 70 | W | 77 | 187 | 149 | 132 | W
No. 1 heavy melting steel | 51 | 97 | 30 | 131 | 40 | 99 | 185 | 65 | 271 | 79
No. 2 heavy melting steel | W | 147 | 72 | 223 | W | W | 312 | 148 | 451 | W
No. 1 and electric furnace
bundles | 11 | 198 | 21 | 68 | W | 27 | 404 | W | 115 | W
No. 2 and all other bundles | 13 | 22 | 5 | 20 | W | 25 | 48 | 11 | 40 | W
Electric furnace 1 foot and
under (not bundles) | -- | -- | -- | -- | -- | -- | W | -- | -- | --
Railroad rails | W | W | W | 8 | W | W | W | W | 15 | W
Turnings and borings | 12 | 39 | 20 | 69 | 71 | 25 | 75 | 41 | 141 | W
Slag scrap | 11 | 16 | 20 | W | W | 22 | 35 | W | W | W
Shredded and fragmentized | 69 | 179 | 234 | 388 | 83 | 135 | 365 | 476 | 727 | 165
No. 1 busheling | 57 | 174 | 22 | 169 | W | 126 | 348 | 48 | 30 | W
Steel cans (post consumer) | W | 6 | W | W | W | W | 10 | W | W | W
All other carbon steel scrap | 35 | 123 | W | 29 | W | W | 246 | W | 54 | W
Stainless steel scrap | 45 | 12 | -- | W | -- | 108 | W | -- | W | --
Alloy steel scrap | 3 | 3 | -- | W | -- | 5 | 6 | -- | W | --
Ingot mold and stool scrap | -- | W | -- | W | -- | -- | W | -- | W | --
Machinery and cupola cast iron | -- | W | W | -- | -- | -- | W | W | -- | --
Cast iron borings | W | W | 2 | 6 | W | W | W | 5 | 13 | W
Motor blocks | -- | -- | -- | W | -- | -- | -- | -- | W | --
Other iron scrap | W | 29 | W | W | W | W | 59 | 70 | W | W
Other mixed scrap | W | W | W | 7 | W | W | W | W | W | W
Total | 379 | 1170 | 551 | 1250 | 287 | 783 | 2380 | 1130 | 2400 | 575
pPreliminary. W Withheld to avoid disclosing company proprietary data; included in "Total." -- Zero.
1Scrap received from brokers, dealers, and other outside sources.
2A breakout of the States within each region is provided in Table 3.
3Includes manufacturers of raw steel that also produce steel castings.
4Data are rounded to no more than three significant digits; may not add to totals shown.

## Table5
TABLE 5
CONSUMPTION OF IRON AND STEEL SCRAP BY REGION AND GRADE, FOR STEEL PRODUCERS1, 2, 3
(Thousand metric tons)
| January 2007 |  |  |  |  | Year to dateP
| Mid-Atlantic |  |  |  | Mountain | Mid-Atlantic |  |  |  | Mountain
| and | North | South | South | and | and | North | South | South | and
Item | New England | Central | Atlantic | Central | Pacific | New England | Central | Atlantic | Central | Pacific
Carbon steel:
Low-phosphorus plate and
punchings | 16 | W | W | W | W | 16 | W | W | W | W
Cut structural and plate | 54 | 110 | 37 | 69 | W | 54 | 110 | 37 | 69 | W
No. 1 heavy melting steel | 88 | 129 | 37 | 182 | 58 | 88 | 129 | 37 | 182 | 58
No. 2 heavy melting steel | 14 | 173 | 66 | 246 | W | 14 | 173 | 66 | 246 | W
No. 1 and electric furnace
bundles | 28 | 267 | 26 | 49 | W | 28 | 267 | 26 | 49 | W
No. 2 and all other bundles | 12 | 27 | 5 | 21 | W | 12 | 27 | 5 | 21 | W
Electric furnace 1 foot and
under (not bundles) | -- | W | -- | -- | -- | -- | W | -- | -- | --
Railroad rails | W | W | W | 8 | W | W | W | W | 8 | W
Turnings and borings | 30 | 43 | 18 | 58 | 4 | 30 | 43 | 18 | 58 | 4
Slag scrap | 18 | 45 | 19 | 34 | W | 18 | 45 | 19 | 34 | W
Shredded and fragmentized | 92 | 191 | 250 | 380 | W | 92 | 191 | 250 | 380 | W
No. 1 busheling | 71 | 176 | 27 | 171 | W | 71 | 176 | 27 | 171 | W
Steel cans (post consumer) | W | 5 | W | W | W | W | 5 | W | W | W
All other carbon steel scrap | 58 | 159 | 41 | 56 | W | 58 | 159 | 41 | 56 | W
Stainless steel scrap | 83 | 21 | -- | W | -- | 83 | 21 | -- | W | --
Alloy steel scrap | 15 | W | -- | W | -- | 15 | W | -- | W | --
Ingot mold and stool scrap | W | W | -- | W | -- | W | W | -- | W | --
Machinery and cupola cast iron | -- | W | W | -- | -- | -- | W | W | -- | --
Cast iron borings | W | W | W | 6 | W | W | W | W | 6 | W
Motor blocks | -- | -- | -- | W | -- | -- | -- | -- | W | --
Other iron scrap | W | 43 | 36 | W | W | W | 43 | 36 | W | W
Other mixed scrap | W | 27 | W | 12 | W | W | 27 | W | 12 | W
Total | 603 | 1500 | 644 | 1340 | 332 | 603 | 1500 | 644 | 1340 | 332
PPreliminary. W Withheld to avoid disclosing company proprietary data; included in "Total." -- Zero.
1Data are rounded to no more than three significant digits; may not add to totals shown.
2A breakout of the States within each region is provided in Table 3.
3Includes manufacturers of raw steel that also produce steel castings.

## Table5a
TABLE 5a
CONSUMPTION OF IRON AND STEEL SCRAP BY REGION AND GRADE, FOR STEEL PRODUCERS1, 2, 3
(Thousand metric tons)
| February 2007 |  |  |  |  | Year to dateP
| Mid-Atlantic |  |  |  | Mountain | Mid-Atlantic |  |  |  | Mountain
| and | North | South | South | and | and | North | South | South | and
Item | New England | Central | Atlantic | Central | Pacific | New England | Central | Atlantic | Central | Pacific
Carbon steel:
Low-phosphorus plate and
punchings | 16 | W | W | W | W | 32 | W | W | W | W
Cut structural and plate | 54 | 110 | 110 | 70 | W | 108 | 220 | 218 | 138 | W
No. 1 heavy melting steel | 91 | 135 | 42 | 187 | 59 | 179 | 264 | 79 | 369 | 116
No. 2 heavy melting steel | 14 | 170 | 66 | 245 | W | 29 | 343 | 132 | 490 | W
No. 1 and electric furnace
bundles | 28 | 242 | 23 | 55 | W | 56 | 509 | W | 104 | W
No. 2 and all other bundles | 13 | 25 | 5 | 21 | W | 25 | 52 | 10 | 42 | W
Electric furnace 1 foot and
under (not bundles) | -- | W | -- | -- | -- | -- | W | -- | -- | --
Railroad rails | W | W | W | 10 | W | W | W | W | 18 | W
Turnings and borings | 30 | 45 | 19 | 69 | 6 | 60 | 88 | 36 | 127 | 10
Slag scrap | 18 | 37 | 19 | 38 | W | 35 | 82 | W | 72 | W
Shredded and fragmentized | 96 | 192 | 260 | 407 | 79 | 188 | 383 | 510 | 787 | 151
No. 1 busheling | 66 | 173 | 26 | 173 | W | 137 | 349 | 53 | 344 | W
Steel cans (post consumer) | W | 5 | W | W | W | W | 10 | W | W | W
All other carbon steel scrap | 61 | 141 | 36 | 57 | W | 118 | 329 | W | 113 | W
Stainless steel scrap | 63 | 171 | W | W | -- | 146 | W | W | W | --
Alloy steel scrap | 15 | 19 | -- | W | -- | 30 | W | -- | W | --
Ingot mold and stool scrap | W | W | -- | W | -- | W | W | -- | W | --
Machinery and cupola cast iron | -- | W | W | -- | -- | -- | W | W | -- | --
Cast iron borings | W | W | W | 6 | W | W | W | W | 12 | W
Motor blocks | -- | -- | -- | W | -- | -- | -- | -- | W | --
Other iron scrap | W | 38 | 37 | W | W | W | 80 | 73 | W | W
Other mixed scrap | W | 21 | W | 13 | W | W | 48 | W | 25 | W
Total | 589 | 1470 | 658 | 1400 | 334 | 1190 | 2970 | 1300 | 2740 | 666
PPreliminary. W Withheld to avoid disclosing company proprietary data; included in "Total." -- Zero.
1Data are rounded to no more than three significant digits; may not add to totals shown.
2A breakout of the States within each region is provided in Table 3.
3Includes manufacturers of raw steel that also produce steel castings.

## Table 6
TABLE 6
U.S. EXPORTS OF IRON AND STEEL SCRAP BY SELECTED REGION AND COUNTRY1, 2
(Thousand metric tons and thousand dollars)
| December 2006 |  | Year to date
Region and country | Quantity | Value | Quantity | Value
North America and South America:
Antigua and Barbuda | (3) | 7.146 | (3) | 46.282
Argentina | -- | -- | 1.333 | 591.081
Aruba | -- | -- | 1.703 | 360.727
Bahamas, The | 1.015 | 198.425 | 10.489 | 2210
Barbados | -- | -- | (3) | 5.742
Belize | -- | -- | (3) | 133.351
Bermuda | -- | -- | (3) | 118.185
Brazil | (3) | 83.011 | 5.994 | 1270
Canada | 85.715 | 16400 | 1500 | 285000
Cayman Islands | -- | -- | (3) | 85.664
Chile | (3) | 10 | (3) | 333.189
Colombia | (3) | 179.8 | 67.406 | 15600
Costa Rica | -- | -- | 0.776 | 188.731
Dominican Republic | 2.798 | 518.553 | 5.261 | 1560
Ecuador | -- | -- | (3) | 37.983
El Salvador | (3) | 37.858 | (3) | 105.287
Guadeloupe | -- | -- | 1.9 | 44.65
Guatemala | -- | -- | (3) | 102.708
Haiti | -- | -- | (3) | 11.615
Honduras | -- | -- | (3) | 10.842
Jamaica | (3) | 7.782 | (3) | 142.286
Mexico | 64.668 | 13800 | 1110 | 247000
Netherlands Antilles | (3) | 84.628 | 20.842 | 1330
Nicaragua | -- | -- | (3) | 14.765
Panama | 0.801 | 117.47 | 0.891 | 220.321
Peru | -- | -- | 63.538 | 15500
Suriname | -- | -- | 0.508 | 198.225
Trinidad & Tobago | -- | -- | 0.784 | 221.189
Turks and Caicos Islands | -- | -- | (3) | 38.156
Venezuela | (3) | 32.2 | 1.982 | 550.919
Total | 156.046 | 31500 | 2790 | 573000
Africa, Europe, Middle East:
Austria | (3) | 14.84 | 15.175 | 1410
Belgium | (3) | 161.117 | 4.267 | 4230
Cote d' Ivoire | -- | -- | (3) | 310.805
Czech Republic | (3) | 3.776 | (3) | 36.769
Egypt | 74.313 | 18700 | 392.371 | 98600
Finland | (3) | 168 | 49.872 | 76900
France | (3) | 821.232 | 36.564 | 7560
Georgia | -- | -- | (3) | 36.205
Germany | (3) | 238.58 | (3) | 3890
Greece | -- | -- | 226.819 | 51900
Hungary | (3) | 43.425 | 0.892 | 354.899
Ireland | (3) | 11.153 | 1.46 | 573.792
Israel | 2.01 | 32.365 | 11.318 | 730.6
Italy | 41.957 | 13800 | 101.986 | 46000
Kenya | 1.038 | 2130 | 23.708 | 15000
Netherlands | 0.538 | 1960 | 11.777 | 19000
Nigeria | -- | -- | (3) | 36
Norway | -- | -- | (3) | 20
See footnotes at end of table.
TABLE 6--Continued
U.S. EXPORTS OF IRON AND STEEL SCRAP BY SELECTED REGION AND COUNTRY1, 2
(Thousand metric tons and thousand dollars)
| December 2006 |  | Year to date
Region and country | Quantity | Value | Quantity | Value
Africa, Europe, Middle East
Pakistan | (3) | 72.695 | 69.614 | 18000
Poland | (3) | 126.075 | (3) | 145.118
Portugal | -- | -- | 23.225 | 4970
Saudi Arabia | -- | -- | 36.178 | 6980
South Africa | (3) | 72.815 | (3) | 828.853
Spain | 1.509 | 3850 | 31.963 | 26800
Sweden | (3) | 221.672 | (3) | 660.27
Switzerland | (3) | 7 | 1.02 | 480.534
Turkey | 257.855 | 62700 | 2470 | 566000
Ukraine | -- | -- | (3) | 154.71
United Arab Emirates | (3) | 65.062 | 1.424 | 403.002
United Kingdom | (3) | 1110 | 22.964 | 6020
Total | 380.623 | 106000 | 3540 | 958000
Asia, Australia, Oceania:
Australia | (3) | 11.836 | (3) | 557.216
Bangladesh | 12.611 | 3710 | 246.347 | 19200
Brunei | -- | -- | (3) | 2.778
China | 165.349 | 146000 | 3420 | 1600000
Hong Kong | 5.05 | 3430 | 136.816 | 64100
India | 22.098 | 11200 | 617.905 | 168000
Indonesia | 6.772 | 2170 | 114.829 | 33400
Japan | 2.751 | 5700 | 50.993 | 51800
Korea, Republic of | 23.737 | 16200 | 1350 | 191000
Malaysia | 84.133 | 18800 | 906.928 | 202000
New Zealand | -- | -- | (3) | 13.319
Philippines | -- | -- | (3) | 52.208
Singapore | 2.897 | 582.738 | 54.048 | 4810
Sri Lanka | -- | -- | (3) | 15.903
Taiwan | 51.766 | 25300 | 715.64 | 244000
Thailand | 86.813 | 20800 | 461.181 | 109000
Vietnam | 4.108 | 1140 | 462.05 | 13600
Total | 468.087 | 256000 | 8540 | 2700000
Grand total | 1010 | 393000 | 14900 | 4230000
-- Zero.
1Includes tinplate and terneplate; excludes used rails for rerolling and other uses and ships, boats, and other vessels for scrapping. Export valuation is on a free-alongside-ship basis.
2Data are rounded to no more than three significant digits; may not add to totals shown.
3Less than ½ unit.
Source: U.S. Census Bureau.

## Table 6a
TABLE 6a
U.S. EXPORTS OF IRON AND STEEL SCRAP BY SELECTED REGION AND COUNTRY1, 2
(Thousand metric tons and thousand dollars)
| January 2007 |  | Year to date
Region and country | Quantity | Value | Quantity | Value
North America and South America:
Argentina | (3) | 78.417 | (3) | 78.417
Bahamas, The | 5.446 | 1070 | 5.446 | 1070
Brazil | (3) | 198.292 | (3) | 198.292
Canada | 124.287 | 25800 | 124.287 | 25800
Colombia | 3.341 | 684.735 | 3.341 | 684.735
Costa Rica | (3) | 4.2 | (3) | 4.2
Dominican Republic | (3) | 12.143 | (3) | 12.143
Honduras | (3) | 3.568 | (3) | 3.568
Mexico | 90.408 | 21700 | 90.408 | 21700
Netherlands Antilles | 11.709 | 5890 | 11.709 | 5890
Suriname | (3) | 22.274 | (3) | 22.274
Venezuela | 1.075 | 194.6 | 1.075 | 194.6
Total | 236.979 | 55700 | 236.979 | 55700
Africa, Europe, Middle East:
Austria | (3) | 128.606 | (3) | 128.606
Belgium | (3) | 271.1 | (3) | 271.1
France | (3) | 767.805 | (3) | 767.805
Germany | (3) | 337.393 | (3) | 337.393
Greece | 36.283 | 8700 | 36.283 | 8700
Hungary | (3) | 51.868 | (3) | 51.868
Ireland | (3) | 124.777 | (3) | 124.777
Israel | (3) | 134.203 | (3) | 134.203
Italy | 42.371 | 11300 | 42.371 | 11300
Kenya | 2.49 | 679.721 | 2.49 | 679.721
Mauritius | (3) | 3 | (3) | 3
Netherlands | 1.121 | 3420 | 1.121 | 3420
Oman | (3) | 40 | (3) | 40
Pakistan | (3) | 39.479 | (3) | 39.479
Qatar | (3) | 38 | (3) | 38
Russia | (3) | 50 | (3) | 50
Spain | 18.123 | 41700 | 18.123 | 41700
Turkey | 289.34 | 70400 | 289.34 | 70400
United Kingdom | 0.878 | 885.92 | 0.878 | 885.92
Total | 392.206 | 139000 | 392.206 | 139000
Asia, Australia, Oceania:
Bangladesh | 11.677 | 3510 | 11.677 | 3510
China | 162.61 | 143000 | 162.61 | 143000
Hong Kong | 21.051 | 5980 | 21.051 | 5980
India | 84.386 | 24700 | 84.386 | 24700
Indonesia | 5.71 | 1730 | 5.71 | 1730
Japan | 48.859 | 23100 | 48.859 | 23100
Korea, Republic of | 114.485 | 29400 | 114.485 | 29400
Malaysia | 33.525 | 7620 | 33.525 | 7620
New Caledonia | (3) | 106 | (3) | 106
New Zealand | (3) | 27.5 | (3) | 27.5
Philippines | (3) | 30 | (3) | 30
Singapore | 1.605 | 454.276 | 1.605 | 454.276
Taiwan | 60.446 | 23000 | 60.446 | 23000
Thailand | 18.307 | 4070 | 18.307 | 4070
Vietnam | 6.268 | 1680 | 6.268 | 1680
Total | 569.231 | 269000 | 569.231 | 269000
Grand total | 1200 | 464000 | 1200 | 464000
See footnotes at end of table.
TABLE 6a--Continued
U.S. EXPORTS OF IRON AND STEEL SCRAP BY SELECTED REGION AND COUNTRY1, 2
1Includes tinplate and terneplate; excludes used rails for rerolling and other uses and ships, boats, and other vessels for
scrapping. Export valuation is on a free-alongside-ship basis.
2Data are rounded to no more than three significant digits; may not add to totals shown.
3Less than ½ unit.
Source: U.S. Census Bureau.

## Table 7
TABLE 7
U.S. EXPORTS OF IRON AND STEEL SCRAP BY REGION AND SELECTED CUSTOMS DISTRICT1, 2
(Thousand metric tons and thousand dollars)
| December 2006 |  | Year to date
Region and customs district | Quantity | Value | Quantity | Value
Canadian-U.S. Border:
Buffalo, NY | 9.297 | 3110 | 122.261 | 48300
Chicago, IL | (3) | 10.328 | 4.021 | 1960
Cleveland, OH | (3) | 2.554 | (3) | 425.526
Detroit, MI | 23.484 | 5940 | 368.122 | 76900
Duluth, MN | 1.752 | 670.598 | 31.436 | 7030
Great Falls, MT | 1.892 | 312.599 | 28.856 | 5550
Ogdensburg, NY | 4.788 | 1450 | 81.708 | 19400
Pembina, ND | 17.46 | 3090 | 472.775 | 92100
Other4 | (3) | 2.814 | 2.565 | 2520
Total | 58.687 | 14600 | 1110 | 254000
East Coast:
Baltimore, MD | 1.397 | 1720 | 20.03 | 19000
Boston, MA | 63.289 | 18800 | 600.284 | 151000
Charleston, SC | 8.726 | 7400 | 189.34 | 69400
Miami, FL | 8.809 | 7550 | 122.838 | 97400
New York, NY | 153.653 | 63900 | 2150 | 730000
Norfolk, VA | 7.139 | 5210 | 228.393 | 81000
Philadelphia, PA | 118.266 | 29000 | 540.004 | 130000
Portland, ME | 41.883 | 11800 | 215.615 | 56000
Providence, RI | -- | -- | 353.466 | 83400
Savannah, GA | 12.706 | 9580 | 173.737 | 91800
St. Albans, VT | 6.487 | 1600 | 81.259 | 18600
Wilmington, NC | 3.782 | 1560 | 40.86 | 15600
Other4 | 19.002 | 1650 | 309.061 | 26300
Total | 445.139 | 160000 | 5020 | 1570000
Gulf Coast and Mexican-U.S.
Border (includes Caribbean territories):
El Paso, TX | 7.02 | 1310 | 11.136 | 2190
Houston-Galveston, TX | 16.977 | 13600 | 217.778 | 78600
Laredo, TX | 15.551 | 3110 | 418.869 | 86300
Mobile, AL | 1.495 | 936.983 | 25.087 | 6210
New Orleans, LA | 26.639 | 6680 | 305.303 | 121000
San Juan, PR | 2.905 | 936.293 | 146.285 | 31500
Tampa, FL | 34.991 | 9450 | 287.254 | 71300
Other | 5.711 | 1200 | 17.795 | 3430
Total | 111.289 | 37300 | 1430 | 400000
West Coast and Hawaii:
Columbia-Snake, OR | 66.431 | 19600 | 537.052 | 162000
Honolulu, HI and Anchorage, AK | 1.613 | 622.65 | 159.529 | 33100
Los Angeles, CA | 240.26 | 134000 | 4210 | 1260000
San Diego, CA | 2.724 | 438.932 | 68.729 | 11300
San Francisco, CA | 26.134 | 10600 | 1530 | 315000
Seattle, WA | 52.479 | 16100 | 800.538 | 224000
Total | 389.641 | 182000 | 7310 | 2010000
Grand total | 1010 | 393000 | 14900 | 4230000
-- Zero.
1Includes tinplate and terneplate; excludes used rails for rerolling and other uses and ships, boats, and other vessels for scrapping. Export valuation is on a free-alongside-ship basis.
2Data are rounded to no more than three significant digits; may not add to totals shown.
3Less than ½ unit.
4Includes Code 70, which is for low-valued exports from the United States to Canada.
Source: U.S. Census Bureau.

## Table 7a
TABLE 7a
U.S. EXPORTS OF IRON AND STEEL SCRAP BY REGION AND SELECTED CUSTOMS DISTRICT1, 2
(Thousand metric tons and thousand dollars)
| January 2007 |  | Year to date
Region and customs district | Quantity | Value | Quantity | Value
Canadian-U.S. Border:
Buffalo, NY | 13.448 | 6080 | 13.448 | 6080
Chicago, IL | (3) | 194.911 | (3) | 194.911
Cleveland, OH | (3) | 2.505 | (3) | 2.505
Detroit, MI | 32.49 | 7730 | 32.49 | 7730
Duluth, MN | 3.144 | 766.709 | 3.144 | 766.709
Great Falls, MT | 3.884 | 765.637 | 3.884 | 765.637
Ogdensburg, NY | 4.695 | 1320 | 4.695 | 1320
Pembina, ND | 40.867 | 7910 | 40.867 | 7910
Other4 | 19.393 | 1710 | 19.393 | 1710
Total | 118 | 26500 | 118 | 26500
East Coast:
Baltimore, MD | 3.181 | 7830 | 3.181 | 7830
Boston, MA | 86.002 | 22700 | 86.002 | 22700
Charleston, SC | 12.154 | 6600 | 12.154 | 6600
Charlotte, NC | 3.285 | 1090 | 3.285 | 1090
Miami, FL | 20.81 | 11100 | 20.81 | 11100
New York, NY | 162.015 | 81100 | 162.015 | 81100
Norfolk, VA | 17.209 | 7330 | 17.209 | 7330
Philadelphia, PA | 20.434 | 6490 | 20.434 | 6490
Portland, ME | 6.432 | 1880 | 6.432 | 1880
Providence, RI | 79.561 | 18800 | 79.561 | 18800
Savannah, GA | 10.37 | 8810 | 10.37 | 8810
St. Albans, VT | 6.418 | 1540 | 6.418 | 1540
Total | 427.871 | 175000 | 427.871 | 175000
Gulf Coast and Mexican-U.S.
Border (includes Caribbean territories):
El Paso, TX | 3.224 | 590.252 | 3.224 | 590.252
Houston-Galveston, TX | 11.182 | 8890 | 11.182 | 8890
Laredo, TX | 39.991 | 9240 | 39.991 | 9240
Mobile, AL | 1 | 646.5 | 1 | 646.5
New Orleans, LA | 43.549 | 29400 | 43.549 | 29400
Nogales, AZ | 6.091 | 1430 | 6.091 | 1430
San Juan, PR | 24.92 | 9390 | 24.92 | 9390
Tampa, FL | 34.747 | 9600 | 34.747 | 9600
Total | 164.334 | 69100 | 165 | 69100
West Coast and Hawaii:
Columbia-Snake, OR | 39.606 | 13000 | 39.606 | 13000
Honolulu, HI and Anchorage, AK | 4 | 796 | 4 | 796
Los Angeles, CA | 286.833 | 133000 | 286.833 | 133000
San Diego, CA | 3.724 | 706.818 | 3.724 | 706.818
San Francisco, CA | 106.291 | 30000 | 106.291 | 30000
Seattle, WA | 47.372 | 15400 | 47.372 | 15400
Total | 488 | 193000 | 488 | 193000
Grand total | 1200 | 464000 | 1200 | 464000
1Includes tinplate and terneplate; excludes used rails for rerolling and other uses and ships, boats, and other vessels for scrapping. Export valuation is on a free-alongside-ship basis.
2Data are rounded to no more than three significant digits; may not add to totals shown.
3Less than ½ unit.
4Includes Code 70, which is for low-valued exports from the United States to Canada.
Source: U.S. Census Bureau.

## Table 8
TABLE 8
U.S. EXPORTS OF IRON AND STEEL SCRAP AND OTHER FERROUS PRODUCTS BY GRADE1, 2
(Thousand metric tons and thousand dollars)
| December 2006 |  | Year to date
Item | Quantity | Value | Quantity | Value
No. 1 heavy melting steel | 229.37 | 55100 | 2760 | 656000
No. 2 heavy melting steel | 16.579 | 3380 | 259.706 | 53700
No. 1 bundles | 7.018 | 1050 | 203.662 | 23900
No. 2 bundles | 3.974 | 840.901 | 43.501 | 9060
Shredded steel scrap | 315.62 | 77900 | 3390 | 792000
Borings, shovelings and turnings | 3.175 | 539.141 | 143.028 | 23100
Cut plate and structural | 13.746 | 3150 | 312.49 | 72400
Tinned iron or steel | 5.813 | 4900 | 72.629 | 30100
Remelting scrap ingots | 1.225 | 1980 | 7.583 | 8980
Cast iron | 106.814 | 32300 | 2130 | 413000
Other iron and steel | 149.862 | 50000 | 1850 | 572000
Total carbon steel and cast iron | 853.196 | 231000 | 11200 | 2650000
Stainless steel | 44.606 | 69800 | 1350 | 716000
Other alloy steel | 106.971 | 92200 | 2350 | 862000
Total stainless and alloy steel | 151.577 | 162000 | 3700 | 1580000
Total carbon, stainless, alloy steel and cast iron | 1010 | 393000 | 14900 | 4230000
Ships, boats, and other vessels for
breaking up (for scrapping) | 2.981 | 201.448 | 5.284 | 508.723
Used rails for rerolling and other uses | 7.419 | 5590 | 50.672 | 36400
Total scrap exports | 1020 | 399000 | 14900 | 4270000
Exports of manufactured ferrous products:
Pig iron < or = 0.5% phosphorus | (3) | 15.203 | 27.822 | 7270
Pig iron > 0.5% phosphorus | -- | -- | 1.498 | 155.213
Alloy pig iron | (3) | 83.539 | 783.804 | 1320
Total pig iron | (3) | 98.742 | 813.124 | 8750
Direct-reduced iron (DRI) | -- | -- | (3) | (3)
Spongy iron products, not DRI | (3) | 146.065 | 7.334 | 2900
Granules for abrasive cleaning and other uses | 1.448 | 1610 | 22.292 | 24400
Powders of alloy steel | 0.546 | 1390 | 10.118 | 25100
Other ferrous powders | 5.009 | 4980 | 63.622 | 72000
Total DRI, granules, powders | 7.279 | 8130 | 103.469 | 124000
Grand total | 1020 | 407000 | 15800 | 4400000
-- Zero.
1Export valuation is on a free-alongside-ship basis.
2Data are rounded to no more than three significant digits; may not add to totals shown.
3Less than ½ unit.
Source: U.S. Census Bureau.

## Table 8a
TABLE 8a
U.S. EXPORTS OF IRON AND STEEL SCRAP AND OTHER FERROUS PRODUCTS BY GRADE1, 2
(Thousand metric tons and thousand dollars)
| January 2007 |  | Year to date
Item | Quantity | Value | Quantity | Value
No. 1 heavy melting steel | 257.032 | 53500 | 257.032 | 53500
No. 2 heavy melting steel | 24.899 | 5410 | 24.899 | 5410
No. 1 bundles | 10.019 | 1570 | 10.019 | 1570
No. 2 bundles | 1.008 | 209.565 | 1.008 | 209.565
Shredded steel scrap | 335.174 | 81600 | 335.174 | 81600
Borings, shovelings and turnings | 6.49 | 1410 | 6.49 | 1410
Cut plate and structural | 63.043 | 14900 | 63.043 | 14900
Tinned iron or steel | 29.263 | 4630 | 29.263 | 4630
Remelting scrap ingots | 1.007 | 1790 | 1.007 | 1790
Cast iron | 107.611 | 30200 | 107.611 | 30200
Other iron and steel | 211.235 | 64000 | 211.235 | 64000
Total carbon steel and cast iron | 1050 | 259000 | 1050 | 259000
Stainless steel | 59.247 | 128000 | 59.247 | 128000
Other alloy steel | 92.389 | 76100 | 92.389 | 76100
Total stainless and alloy steel | 151.636 | 204000 | 151.636 | 204000
Total carbon, stainless, alloy steel and cast iron | 1200 | 464000 | 1200 | 464000
Used rails for rerolling and other uses | 2.923 | 1770 | 2.923 | 1770
Total scrap exports | 1200 | 465000 | 1200 | 465000
Exports of manufactured ferrous products:
Pig iron < or = 0.5% phosphorus | (3) | 33.074 | (3) | 33.074
Alloy pig iron | (3) | 41.899 | (3) | 41.899
Total pig iron | (3) | 74.973 | (3) | 74.973
Spongy iron products, not Direct-reduced irong (DRI) | (3) | 89.861 | (3) | 89.861
Granules for abrasive cleaning and other uses | 1.864 | 2020 | 1.864 | 2020
Powders of alloy steel | 0.98465 | 1620 | 0.98465 | 1620
Other ferrous powders | 6.387 | 6390 | 6.387 | 6390
Total DRI, granules, powders | 9.2356 | 10100 | 9.2356 | 10100
Grand total | 1210 | 476000 | 1210 | 476000
1Export valuation is on a free-alongside-ship basis.
2Data are rounded to no more than three significant digits; may not add to totals shown.
3Less than ½ unit.
Source: U.S. Census Bureau.

## Table 9
TABLE 9
U.S. IMPORTS FOR CONSUMPTION OF IRON AND STEEL SCRAP BY SELECTED COUNTRY1, 2
(Thousand metric tons and thousand dollars)
| December 2006 |  | Year to date
Country | Quantity | Value | Quantity | Value
Argentina | -- | -- | (3) | 155.135
Australia | -- | -- | (3) | 46.912
Bahamas, The | 0.558 | 72.187 | 5.226 | 676.239
Belgium | -- | -- | 61.159 | 15700
Brazil | -- | -- | (3) | 171.531
Canada | 203.005 | 44500 | 2870 | 766000
Cayman Islands | -- | -- | 3.199 | 177.264
China | -- | 9.96 | 4.17 | 795.515
Colombia | (3) | 237.974 | 2.107 | 1060
Costa Rica | (3) | 3.107 | (3) | 135.071
Denmark | -- | -- | 136.963 | 36700
Dominican Republic | (3) | 6.695 | 27.618 | 6310
Egypt | (3) | 297.051 | 3.124 | 2280
El Salvador | (3) | 9.326 | (3) | 91.072
Germany | (3) | 10.61 | 3.745 | 1050
Grenada | -- | -- | (3) | 82.004
Guatemala | (3) | 5.362 | (3) | 155.055
India | -- | -- | (3) | 433.751
Israel | -- | -- | (3) | 11.689
Italy | (3) | 164.731 | (3) | 199.525
Japan | (3) | 5.877 | 2.651 | 1920
Malaysia | (3) | 19.187 | (3) | 92.761
Mexico | 18.611 | 6940 | 235.843 | 95000
Netherlands | -- | -- | 243.232 | 62000
Netherlands Antilles | -- | -- | (3) | 2.467
Panama | (3) | 29.619 | (3) | 202.291
Russia | -- | -- | (3) | 66.922
Spain | -- | -- | 2.29 | 657.1
Sweden | -- | -- | 266 | 67700
Trinidad and Tobago | (3) | 181.767 | 10.001 | 2580
United Arab Emirates | -- | -- | 1.175 | 727.736
United Kingdom | -- | -- | 650.14 | 178000
Venezuela | -- | -- | (3) | 146.969
Other | (3) | 24 | 284 | 4390
Total | 223.634 | 52500 | 4820 | 1250000
-- Zero.
1Includes tinplate and terneplate; excludes used rails for rerolling and other uses and ships, boats, and other vessels for scrapping. Import valuation is on a Customs basis.
2Data are rounded to no more than three significant digits; may not add to totals shown.
3Less than ½ unit.
Source: U.S. Census Bureau.

## Table 9a
TABLE 9a
U.S. IMPORTS FOR CONSUMPTION OF IRON AND STEEL SCRAP BY SELECTED COUNTRY1, 2
(Thousand metric tons and thousand dollars)
| January 2007 |  | Year to date
Country | Quantity | Value | Quantity | Value
Bahamas, The | 1 | 30.597 | 1 | 30.597
Belgium | (3) | 24.341 | (3) | 24.341
Canada | 207.082 | 47600 | 207.082 | 47600
China | (3) | 21.784 | (3) | 21.784
Costa Rica | (3) | 4.638 | (3) | 4.638
Egypt | (3) | 124.74 | (3) | 124.74
El Salvador | (3) | 7.682 | (3) | 7.682
Germany | (3) | 16.307 | (3) | 16.307
Guatemala | (3) | 76.656 | (3) | 76.656
Japan | 1 | 689.63 | 1 | 689.63
Malaysia | (3) | 5.115 | (3) | 5.115
Mexico | 25.757 | 7840 | 25.757 | 7840
Panama | (3) | 27.342 | (3) | 27.342
Trinidad and Tobago | (3) | 37.399 | (3) | 37.399
United Kingdom | (3) | 53.886 | (3) | 53.886
Other | 1 | 97 | 1 | 97
Total | 235.638 | 56700 | 235.638 | 56700
1Includes tinplate and terneplate; excludes used rails for rerolling and other uses and ships, boats, and other vessels for scrapping. Import valuation is on a Customs basis.
2Data are rounded to no more than three significant digits; may not add to totals shown.
3Less than ½ unit.
Source: U.S. Census Bureau.

## Table 10
TABLE 10
U.S. IMPORTS FOR CONSUMPTION OF IRON AND STEEL SCRAP
BY SELECTED CUSTOMS DISTRICT1, 2
(Thousand metric tons and thousand dollars)
| December 2006 |  | Year to date
Customs district | Quantity | Value | Quantity | Value
Buffalo, NY | 51.502 | 16400 | 528.569 | 231000
Charleston, SC | (3) | 10.61 | 907.407 | 239000
Cleveland, OH | -- | -- | 56.273 | 4220
Detroit, MI | 81.332 | 15800 | 1600 | 354000
El Paso, TX | 2.346 | 867.243 | 40.112 | 11300
Mobile, AL | -- | -- | 195.832 | 48300
New Orleans, LA | -- | -- | 346.382 | 92500
Pembina, ND | 10.654 | 3210 | 101.81 | 35500
San Diego, CA | 11.965 | 2040 | 133.565 | 25200
Seattle, WA | 53.436 | 7560 | 677.275 | 89300
Other | 12.294 | 6720 | 228.876 | 115000
Total | 223.634 | 52500 | 4820 | 1250000
-- Zero.
1Includes tinplate and terneplate; excludes used rails for rerolling and other uses and ships, boats, and other vessels for scrapping. Import valuation is on a Customs basis.
2Data are rounded to no more than three significant digits; may not add to totals shown.
3Less than ½ unit.
Source: U.S. Census Bureau.

## Table 10a
TABLE 10a
U.S. IMPORTS FOR CONSUMPTION OF IRON AND STEEL SCRAP
BY SELECTED CUSTOMS DISTRICT1, 2
(Thousand metric tons and thousand dollars)
| January 2007 |  | Year to date
Customs district | Quantity | Value | Quantity | Value
Buffalo, NY | 45.531 | 17200 | 45.531 | 17200
Charleston, SC | (3) | 9.307 | (3) | 9.307
Detroit, MI | 92.857 | 19700 | 92.857 | 19700
Duluth, MN | 3.242 | 558.133 | 3.242 | 558.133
El Paso, TX | 5.421 | 1420 | 5.421 | 1420
Laredo, TX | 2.549 | 2160 | 2.549 | 2160
Pembina, ND | 6.265 | 1700 | 6.265 | 1700
San Diego, CA | 16.801 | 2820 | 16.801 | 2820
Seattle, WA | 50.071 | 6720 | 50.071 | 6720
Other | 12.901 | 4440 | 12.901 | 4440
Total | 235.638 | 56700 | 235.638 | 56700
1Includes tinplate and terneplate; excludes used rails for rerolling and other uses and ships, boats, and other vessels for scrapping. Import valuation is on a Customs basis.
2Data are rounded to no more than three significant digits; may not add to totals shown.
3Less than ½ unit.
Source: U.S. Census Bureau.

## Table 11
TABLE 11
U.S. IMPORTS OF IRON AND STEEL SCRAP AND OTHER
FERROUS PRODUCTS BY GRADE1, 2
(Thousand metric tons and thousand dollars)
| December 2006 |  | Year to date
Item | Quantity | Value | Quantity | Value
No. 1 heavy melting steel | 7.568 | 1140 | 105.323 | 19400
No. 2 heavy melting steel | 5.959 | 1010 | 92.916 | 15500
No. 1 bundles | 39.105 | 7960 | 1280 | 333000
No. 2 bundles | (3) | 22.61 | 6.55 | 1090
Shredded steel scrap | 30.56 | 5200 | 1180 | 264000
Borings, shovelings and turnings | 6.586 | 766.848 | 77.606 | 8590
Cut plate and structural | 8.482 | 1220 | 172.873 | 31900
Tinned iron or steel | (3) | 268.873 | 10.334 | 2530
Remelting scrap ingots | -- | -- | 0.886 | 412.663
Cast iron | 23.947 | 4350 | 411 | 73000
Other iron and steel | 40.854 | 8830 | 784.301 | 179000
Total carbon steel and cast iron | 163.6 | 30800 | 4110 | 928000
Stainless steel | 12.76 | 12500 | 178.549 | 209000
Other alloy steel | 47.145 | 9330 | 523.983 | 109000
Total stainless and alloy steel | 59.905 | 21800 | 702.53 | 318000
Total carbon, stainless, alloy steel and cast iron | 223.505 | 52500 | 4820 | 1250000
Ships, boats, and other vessels for
breaking up (for scrapping) | -- | -- | (3) | 48.871
Imports of manufactured ferrous products:
Pig iron < or = 0.5% phosphorus | 362.449 | 101000 | 6480 | 1700000
Pig iron > 0.5% phosphorus | -- | -- | 248.625 | 57100
Alloy pig iron | -- | -- | (3) | (3)
Total pig iron | 362.449 | 101000 | 6730 | 1760000
Direct-reduced iron (DRI) | 2.122 | 587.389 | 2610 | 417000
Spongy iron products, not DRI | 33.153 | 10900 | 160.05 | 52700
Granules for abrasive cleaning and other uses | 1.165 | 945.427 | 19.558 | 14400
Powders of alloy steel | 5.183 | 6350 | 58.1 | 72900
Other ferrous powders | 32.378 | 6960 | 99.476 | 85100
Total DRI, granules, powders | 74.001 | 25700 | 2950 | 642000
Grand total | 659.955 | 180000 | 14500 | 3640000
-- Zero.
1Import valuation is on a Customs basis.
2Data are rounded to no more than three significant digits; may not add to totals shown.
3Less than ½ unit.
Source: U.S. Census Bureau.

## Table 11a
TABLE 11a
U.S. IMPORTS OF IRON AND STEEL SCRAP AND OTHER
FERROUS PRODUCTS BY GRADE1, 2
(Thousand metric tons and thousand dollars)
| January 2007 |  | Year to date
Item | Quantity | Value | Quantity | Value
No. 1 heavy melting steel | 6.639 | 1240 | 6.639 | 1240
No. 2 heavy melting steel | 6.118 | 1100 | 6.118 | 1100
No. 1 bundles | 47.406 | 10700 | 47.406 | 10700
No. 2 bundles | (3) | 7.32 | (3) | 7.32
Shredded steel scrap | 25.135 | 3730 | 25.135 | 3730
Borings, shovelings and turnings | 7.169 | 872.095 | 7.169 | 872.095
Cut plate and structural | 9.235 | 1350 | 9.235 | 1350
Tinned iron or steel | (3) | 67.257 | (3) | 67.257
Remelting scrap ingots | (3) | 24.341 | (3) | 24.341
Cast iron | 20.128 | 3460 | 20.128 | 3460
Other iron and steel | 55 | 11400 | 55 | 11400
Total carbon steel and cast iron | 177 | 33900 | 177 | 33900
Stainless steel | 9.713 | 13600 | 9.713 | 13600
Other alloy steel | 49.282 | 9220 | 49.282 | 9220
Total stainless and alloy steel | 59 | 22800 | 59 | 22800
Total carbon, stainless, alloy steel and cast iron | 236 | 56700 | 236 | 56700
Imports of manufactured ferrous products:
Pig iron < or = 0.5% phosphorus | 369.554 | 101000 | 369.554 | 101000
Alloy pig iron | (3) | 11.557 | (3) | 11.557
Total pig iron | 370 | 101000 | 370 | 101000
Direct-reduced iron (DRI) | 154.744 | 33500 | 154.744 | 33500
Spongy iron products, not DRI | (3) | 223.493 | (3) | 223.493
Granules for abrasive cleaning and other uses | 1.7228 | 1370 | 1.7228 | 1370
Powders of alloy steel | 5.2167 | 7260 | 5.2167 | 7260
Other ferrous powders | 4.626 | 5570 | 4.626 | 5570
Total DRI, granules, powders | 166 | 48000 | 166 | 48000
Grand total | 772 | 206000 | 772 | 206000
1Import valuation is on a Customs basis.
2Data are rounded to no more than three significant digits; may not add to totals shown.
3Less than ½ unit.
Source: U.S. Census Bureau.

## Table12
TABLE 12
U.S. RAW STEEL PRODUCTION, RAW STEEL CAPABILITY UTILIZATION,
AND CONTINUOUS CAST STEEL PRODUCTION1
| Raw steel production, |  | Raw steel capability |  | Continuous cast steel
| thousand metric tons |  | utilization, percent |  | production, percent
|  | Year |  | Year |  | Year
Period | Monthly | to date2 | Monthly | to date | Monthly | to date
2006:
January | 8090.256 | 8090.256 | 85.6 | 85.6 | 96.8 | 96.8
February | 7720 | 15800 | 89.5 | 87 | 96.6 | 96.7
March | 8860 | 24700 | 92.8 | 89.1 | 96.2 | 96.5
April | 8510 | 33200 | 91.4 | 89.6 | 96.6 | 96.5
May | 8900 | 42100 | 92.5 | 90.2 | 96.8 | 96.7
June | 8580 | 50700 | 92.1 | 90.5 | 96.5 | 96.7
July | 8460 | 59100 | 88.7 | 90.2 | 97.2 | 96.7
August | 8460 | 67600 | 88.7 | 90 | 97.2 | 96.7
September | 8420 | 76000 | 91.2 | 90.1 | 96.495 | 96.7231
October | 8090 | 84100 | 86.2 | 89.8 | 96.7116 | 96.722
November | 7410 | 91500 | 81.5 | 89 | 96.4609 | 96.7009
December | 7040 | 98600 | 75 | 87.9 | 96.297 | 96.672
2007:
January | 7540 | 7540 | 78.2 | 78.2 | 96.1 | 96.1
February | 7630 | 15200 | 87.8 | 82.7 | 96.6 | 96.3
1Data are rounded to no more than three significant digits.
2Year-to-date may include revisions for previous months.
Source: American Iron and Steel Institute.

## Table13
TABLE 13
COMPOSITE PRICES FOR NO. 1 HEAVY MELTING STEEL SCRAP AND PIG IRON
| American Metal Market |  | Iron Age |  | Iron Age
| No. 1 HMS |  | No. 1 HMS |  | Pig Iron1
Period | $/lt | $/t | $/lt | $/t | $/lt | $/t
2006:
January | 210.75 | 207.4209 | 206.234 | 202.9762 | 246.38 | 242.4881
February | 231.75 | 228.0892 | 225.5825 | 222.0191 | 256.54 | 252.4876
March | 231.57 | 227.912 | 228 | 224.3984 | 272.0325 | 267.7353
April | 240.33 | 236.5336 | 235.4575 | 231.7381 | 299.72 | 294.9855
May | 245.08 | 241.2086 | 239.432 | 235.6498 | 337.312 | 331.9837
June | 247.38 | 243.4723 | 242.2925 | 238.4651 | 355.6 | 349.9828
July | 242.92 | 239.0827 | 236.098 | 232.3685 | 355.6 | 349.9828
August | 197.25 | 194.1341 | 195.33 | 192.2445 | 327.025 | 321.8592
September | 207.33 | 204.0549 | 198.4975 | 195.3619 | 312.42 | 307.4849
October | 203.49 | 200.2756 | 198.198 | 195.0672 | 307.34 | 302.4851
November | 202.05 | 198.8583 | 198.915 | 195.7728 | 302.26 | 297.4854
December | 209.73 | 206.417 | 205.4175 | 202.1726 | 309.88 | 304.985
Average | 223.47 | 218.95 | 217.4545 | 214.0195 | 306.8425 | 301.9954
2007:
January | 226.48 | 222.9 | 220.4 | 216.92 | 330.71 | 325.49
February | 250.35 | 246.4 | 245.5 | 241.62 | 358.14 | 352.48
Average | 238.42 | 234.65 | 232.95 | 229.27 | 344.43 | 338.99
1Prices are Brazilian basic pig iron, f.o.b. New Orleans, LA.
Note: Long tons = lt; metric tons = t.