## Text
Iron and Steel Scrap in September and October 2008
This workbook includes an embedded Word document and 13 tables (See tabs below).
This icon is linked to an embedded text document.

## Table1
TABLE 1
IRON AND STEEL SCRAP, PIG IRON, AND DIRECT-REDUCED IRON STATISTICS FOR STEEL PRODUCERS1, 2
(Thousand metric tons)
| September 2008 |  |  | Year to date3
|  | Electric |  |  | Electric
| Integrated | furnace | Total for | Integrated | furnace | Total for
| steel | steel | steel | steel | steel | steel
| producers4 | producers5 | producers | producers4 | producers5 | producers
Scrap:
Receipts from dealers and other sources | 1590 | 3290 | 4880 | 14300 | 30100 | 44400
Receipts from other own company plants | 93 | 206 | 299 | 315 | 1930 | 2240
Production recirculating scrap | 410 | 331 | 741 | 3510 | 2940 | 6450
Production obsolete scrap | W | W | 7 | W | W | 85
Consumption (by type of furnace):
Blast furnace | W | W | 225 | W | W | 2100
Basic oxygen process | W | W | 762 | W | W | 7080
Electric furnace | 941 | 3660 | 4600 | 8860 | 33300 | 42200
Other (including air furnace)6 | W | -- | W | W | -- | W
Total consumption | 1800 | 3790 | 5590 | 16800 | 34700 | 51500
Shipments | 106 | 24 | 130 | 808 | 230 | 1040
Stocks end of month | 1790 | 2140 | 3920 | XX | XX | XX
Pig iron (includes hot metal):
Receipts | 560 | 152 | 712 | 5350 | 966 | 6310
Production | W | W | 2150 | W | W | 26900
Consumption (by type of furnace):
Basic oxygen process | W | W | 2490 | W | W | 24400
Direct castings7 | W | -- | W | W | -- | W
Electric furnace | W | W | W | W | W | W
Total consumption | 2620 | 103 | 2730 | 25900 | 1010 | 26900
Shipments | W | W | W | W | W | W
Stocks at end of month | W | W | 642 | XX | XX | XX
Direct-reduced iron:8
Receipts | W | W | 230 | W | W | 1570
Production | -- | -- | -- | -- | -- | --
Total consumption | W | W | 172 | W | W | 1520
Shipments | -- | W | W | -- | W | W
Stocks end of month | 225 | 107 | 332 | XX | XX | XX
W Withheld to avoid disclosing company proprietary data; included in "Total for steel producers" and/or "Total consumption." XX Not applicable. -- Zero.
1Data are rounded to no more than three significant digits; may not add to totals shown.
2Includes manufacturers of raw steel that also produce steel castings. September 2008 data are based on returns from 52% of monthly respondents, representing
53% of scrap consumption during this month, and estimates for nonrespondents of this survey.
3Prior months' data may have been revised.
4Includes data for electric furnaces operated by integrated steel producers.
5Includes minimill and specialty steel producers; includes data for other furnaces operated by these steel producers.
6Includes vacuum melting furnaces and miscellaneous uses.
7Includes ingot molds and stools.
8Includes direct-reduced iron, hot-briquetted iron, and iron carbide. Domestic production data are included in "Receipts."

## Table1a
TABLE 1a
IRON AND STEEL SCRAP, PIG IRON, AND DIRECT-REDUCED IRON STATISTICS FOR STEEL PRODUCERS1, 2
(Thousand metric tons)
| October 2008 |  |  | Year to date3
|  | Electric |  |  | Electric
| Integrated | furnace | Total for | Integrated | furnace | Total for
| steel | steel | steel | steel | steel | steel
| producers4 | producers5 | producers | producers4 | producers5 | producers
Scrap:
Receipts from dealers and other sources | 1270 | 3080 | 4360 | 15600 | 33200 | 48800
Receipts from other own company plants | 13 | 210 | 223 | 328 | 2140 | 2470
Production recirculating scrap | 375 | 323 | 698 | 3890 | 3260 | 7150
Production obsolete scrap | W | W | 10 | W | W | 94
Consumption (by type of furnace):
Blast furnace | W | W | 202 | W | W | 2300
Basic oxygen process | W | W | 639 | W | W | 7730
Electric furnace | 812 | 3370 | 4180 | 9670 | 36700 | 46400
Other (including air furnace)6 | W | -- | W | W | -- | W
Total consumption | 1520 | 3500 | 5020 | 18300 | 38200 | 56500
Shipments | 126 | 22 | 148 | 935 | 252 | 1190
Stocks end of month | 1790 | 2230 | 4020 | XX | XX | XX
Pig iron (includes hot metal):
Receipts | 616 | 150 | 766 | 5960 | 1120 | 7080
Production | W | W | 1800 | W | W | 22800
Consumption (by type of furnace):
Basic oxygen process | W | W | 2140 | W | W | 26600
Direct castings7 | W | -- | W | W | -- | W
Electric furnace | W | W | W | W | W | W
Total consumption | 2250 | 83 | 2330 | 28100 | 1090 | 29200
Shipments | W | W | W | W | W | W
Stocks at end of month | W | W | 820 | XX | XX | XX
Direct-reduced iron:8
Receipts | W | W | 262 | W | W | 1830
Production | W | -- | W | W | -- | W
Total consumption | W | W | 132 | W | W | 1660
Shipments | W | W | W | W | W | W
Stocks end of month | 335 | 122 | 457 | XX | XX | XX
W Withheld to avoid disclosing company proprietary data; included in "Total for steel producers" and/or "Total consumption." XX Not applicable. -- Zero.
1Data are rounded to no more than three significant digits; may not add to totals shown.
2Includes manufacturers of raw steel that also produce steel castings. October 2008 data are based on returns from 43% of monthly respondents,
representing 53% of scrap consumption during this month, and estimates for nonrespondents of this survey.
3Prior months' data may have been revised.
4Includes data for electric furnaces operated by integrated steel producers.
5Includes minimill and specialty steel producers; includes data for other furnaces operated by these steel producers.
6Includes vacuum melting furnaces and miscellaneous uses.
7Includes ingot molds and stools.
8Includes direct-reduced iron, hot-briquetted iron, and iron carbide. Domestic production data are included in "Receipts."

## Table2
TABLE 2
RECEIPTS FROM OUTSIDE SOURCES, PRODUCTION, CONSUMPTION, AND STOCKS OF IRON AND STEEL SCRAP, BY GRADE, FOR STEEL PRODUCERS1, 2
(Thousand metric tons)
| September 2008 |  |  |  | Year to datep, 3
| Receipts of scrap | Production of home |  |  | Receipts of scrap | Production of home
| from brokers, | scrap (recirculating | Consumption of |  | from brokers, | scrap (recirculating | Consumption of
| dealers, and other | scrap resulting from | purchased and | Ending | dealers, and other | scrap resulting from | purchased and
Item | outside sources | current operations) | home scrap4 | stocks | outside sources | current operations) | home scrap4
Carbon steel:
Low-phosphorus plate and
punchings | 64 | W | 63 | W | 560 | W | 564
Cut structural and plate | 333 | 61 | 407 | 267 | 2970 | 554 | 3600
No. 1 heavy melting steel | 428 | 169 | 583 | 487 | 3820 | 1470 | 5300
No. 2 heavy melting steel | 522 | 22 | 548 | 470 | 4930 | 196 | 5090
No. 1 and electric furnace
bundles | 251 | W | 309 | 277 | 2440 | W | 2930
No. 2 and all other bundles | 70 | W | 69 | 42 | 657 | W | 667
Electric furnace 1 foot and
under (not bundles) | W | W | W | -- | W | W | W
Railroad rails | 13 | W | 18 | 5 | 121 | W | 171
Turnings and borings | 166 | 4 | 184 | 113 | 1540 | 40 | 1720
Slag scrap | 69 | 95 | 137 | 171 | 742 | 725 | 1180
Shredded and fragmentized | 993 | W | 1080 | 937 | 8940 | W | 9970
No. 1 busheling | 426 | 18 | 415 | 337 | 3750 | 159 | 3950
Steel cans (post consumer) | 14 | -- | 13 | 6 | 120 | -- | 118
All other carbon steel scrap | 1180 | 144 | 1290 | 238 | 10700 | 1240 | 11900
Stainless steel scrap | 71 | 30 | 108 | 62 | 675 | 283 | 1030
Alloy steel scrap | 6 | 39 | 47 | 41 | 55 | 356 | 442
Ingot mold and stool scrap | W | W | 6 | 21 | W | W | 51
Machinery and cupola cast iron | W | W | W | W | W | W | W
Cast iron borings | 20 | W | 19 | 20 | 209 | W | 206
Motor blocks | W | -- | W | -- | W | -- | W
Other iron scrap | 82 | 21 | 96 | 161 | 731 | 174 | 876
Other mixed scrap | 180 | 23 | 193 | 130 | 1460 | 203 | 1680
Total | 4880 | 741 | 5590 | 3920 | 44400 | 6450 | 51500
pPreliminary. W Withheld to avoid disclosing company proprietary data; included in "Total." -- Zero.
1Data are rounded to no more than three significant digits; may not add to totals shown.
2Includes manufacturers of raw steel that also produce steel castings.
3Prior months' data may have been revised.
4Includes recirculating scrap and home-generated obsolete scrap.

## Table2a
TABLE 2a
RECEIPTS FROM OUTSIDE SOURCES, PRODUCTION, CONSUMPTION, AND STOCKS OF IRON AND STEEL SCRAP, BY GRADE, FOR STEEL PRODUCERS1, 2
(Thousand metric tons)
| October 2008 |  |  |  | Year to datep, 3
| Receipts of scrap | Production of home |  |  | Receipts of scrap | Production of home
| from brokers, | scrap (recirculating | Consumption of |  | from brokers, | scrap (recirculating | Consumption of
| dealers, and other | scrap resulting from | purchased and | Ending | dealers, and other | scrap resulting from | purchased and
Item | outside sources | current operations) | home scrap4 | stocks | outside sources | current operations) | home scrap4
Carbon steel:
Low-phosphorus plate and
punchings | 59 | W | 59 | W | 619 | W | 622
Cut structural and plate | 290 | 57 | 354 | 271 | 3260 | 611 | 3960
No. 1 heavy melting steel | 382 | 166 | 535 | 506 | 4200 | 1640 | 5830
No. 2 heavy melting steel | 445 | 21 | 478 | 456 | 5380 | 217 | 5560
No. 1 and electric furnace
bundles | 229 | W | 292 | 282 | 2670 | W | 3220
No. 2 and all other bundles | 55 | W | 55 | 43 | 711 | W | 722
Electric furnace 1 foot and
under (not bundles) | W | W | W | -- | W | W | W
Railroad rails | 13 | W | 19 | 5 | 134 | W | 189
Turnings and borings | 149 | 5 | 173 | 110 | 1690 | 45 | 1890
Slag scrap | 98 | 77 | 121 | 166 | 841 | 802 | 1300
Shredded and fragmentized | 875 | W | 918 | 1010 | 9810 | W | 10900
No. 1 busheling | 373 | 13 | 371 | 353 | 4130 | 172 | 4320
Steel cans (post consumer) | 15 | -- | 11 | 11 | 136 | -- | 129
All other carbon steel scrap | 1070 | 141 | 1230 | 228 | 11700 | 1380 | 13100
Stainless steel scrap | 56 | 19 | 102 | 48 | 732 | 302 | 1130
Alloy steel scrap | 6 | 37 | 48 | 41 | 61 | 394 | 490
Ingot mold and stool scrap | W | W | 6 | 21 | W | W | 57
Machinery and cupola cast iron | W | W | W | W | W | W | W
Cast iron borings | 13 | W | 18 | 15 | 222 | W | 224
Motor blocks | W | -- | W | -- | W | -- | W
Other iron scrap | 67 | 23 | 79 | 166 | 799 | 197 | 955
Other mixed scrap | 154 | 23 | 157 | 152 | 1620 | 226 | 1830
Total | 4360 | 698 | 5020 | 4020 | 48800 | 7150 | 56500
pPreliminary. W Withheld to avoid disclosing company proprietary data; included in "Total." -- Zero.
1Data are rounded to no more than three significant digits; may not add to totals shown.
2Includes manufacturers of raw steel that also produce steel castings.
3Prior months' data may have been revised.
4Includes recirculating scrap and home-generated obsolete scrap.

## Table3
TABLE 3
RECEIPTS FROM OUTSIDE SOURCES, PRODUCTION, AND CONSUMPTION OF IRON AND STEEL SCRAP,
BY REGION AND STATE, FOR STEEL PRODUCERS1, 2
(Thousand metric tons)
| September 2008 |  |  | Year to datep, 3
| Receipts of scrap | Production of home |  | Receipts of scrap | Production of home
| from brokers, | scrap (recirculating | Consumption of | from brokers, | scrap (recirculating | Consumption of
| dealers, and other | scrap resulting from | purchased and | dealers, and other | scrap resulting from | purchased and
Region and State | outside sources | current operations) | home scrap4 | outside sources | current operations) | home scrap4
Mid-Atlantic and New England:
New Jersey, New York,
Pennsylvania | 420 | 159 | 650 | 3870 | 1430 | 5820
North Central:
Illinois and Indiana | 431 | 142 | 540 | 4060 | 1270 | 5060
Iowa, Minnesota, Nebraska,
Wisconsin | 151 | 4 | 164 | 1350 | 31 | 1470
Michigan | 91 | 66 | 164 | 1280 | 458 | 1430
Ohio | 606 | 127 | 663 | 5460 | 1140 | 6480
Total | 1280 | 339 | 1530 | 12200 | 2900 | 14400
South Atlantic:
Delaware, Maryland, Virginia,
West Virginia | 247 | 59 | 306 | 2070 | 525 | 2760
Florida, Georgia, North
Carolina, South Carolina | 283 | 13 | 304 | 2350 | 104 | 2590
Total | 530 | 72 | 610 | 4420 | 629 | 5340
South Central:
Alabama, Kentucky,
Mississippi, Tennessee | 699 | 36 | 651 | 6510 | 334 | 6640
Arkansas, Louisiana,
Oklahoma, Texas | 715 | 64 | 853 | 6420 | 534 | 7670
Total | 1410 | 100 | 1500 | 12900 | 868 | 14300
Mountain and Pacific:
Arizona, California, Colorado,
Oregon, Utah, Washington | 1240 | 71 | 1290 | 11000 | 626 | 11500
Grand total | 4880 | 741 | 5590 | 44400 | 6450 | 51500
pPreliminary.
1Data are rounded to no more than three significant digits; may not add to totals shown.
2Includes manufacturers of raw steel that also produce steel castings.
3Prior months' data may have been revised.
4Includes recirculating scrap and home-generated obsolete scrap.

## Table3a
TABLE 3a
RECEIPTS FROM OUTSIDE SOURCES, PRODUCTION, AND CONSUMPTION OF IRON AND STEEL SCRAP,
BY REGION AND STATE, FOR STEEL PRODUCERS1, 2
(Thousand metric tons)
| October 2008 |  |  | Year to datep, 3
| Receipts of scrap | Production of home |  | Receipts of scrap | Production of home
| from brokers, | scrap (recirculating | Consumption of | from brokers, | scrap (recirculating | Consumption of
| dealers, and other | scrap resulting from | purchased and | dealers, and other | scrap resulting from | purchased and
Region and State | outside sources | current operations) | home scrap4 | outside sources | current operations) | home scrap4
Mid-Atlantic and New England:
New Jersey, New York,
Pennsylvania | 360 | 159 | 600 | 4230 | 1590 | 6420
North Central:
Illinois and Indiana | 373 | 140 | 492 | 4440 | 1410 | 5560
Iowa, Minnesota, Nebraska,
Wisconsin | 135 | 4 | 150 | 1490 | 34 | 1620
Michigan | 154 | 68 | 154 | 1440 | 526 | 1580
Ohio | 441 | 109 | 563 | 5900 | 1250 | 7040
Total | 1100 | 321 | 1360 | 13300 | 3220 | 15800
South Atlantic:
Delaware, Maryland, Virginia,
West Virginia | 218 | 26 | 293 | 2280 | 583 | 3050
Florida, Georgia, North
Carolina, South Carolina | 209 | 41 | 228 | 2560 | 113 | 2820
Total | 427 | 67 | 521 | 4840 | 696 | 5860
South Central:
Alabama, Kentucky,
Mississippi, Tennessee | 542 | 23 | 565 | 7050 | 356 | 7210
Arkansas, Louisiana,
Oklahoma, Texas | 700 | 57 | 709 | 7120 | 592 | 8380
Total | 1240 | 80 | 1270 | 14200 | 948 | 15600
Mountain and Pacific:
Arizona, California, Colorado,
Oregon, Utah, Washington | 1220 | 71 | 1270 | 12300 | 698 | 12800
Grand total | 4360 | 698 | 5020 | 48800 | 7150 | 56500
pPreliminary.
1Data are rounded to no more than three significant digits; may not add to totals shown.
2Includes manufacturers of raw steel that also produce steel castings.
3Prior months' data may have been revised.
4Includes recirculating scrap and home-generated obsolete scrap.

## Table4
TABLE 4
RECEIPTS OF IRON AND STEEL SCRAP, BY REGION AND GRADE, FOR STEEL PRODUCERS1, 2, 3, 4
(Thousand metric tons)
| September 2008 |  |  |  |  | Year to datep, 5
| Mid-Atlantic |  |  |  | Mountain | Mid-Atlantic |  |  |  | Mountain
| and | North | South | South | and | and | North | South | South | and
Item | New England | Central | Atlantic | Central | Pacific | New England | Central | Atlantic | Central | Pacific
Carbon steel:
Low-phosphorus plate and
punchings | 20 | W | W | W | W | 177 | W | W | W | W
Cut structural and plate | 41 | 106 | 79 | 99 | W | 379 | 968 | 691 | 872 | W
No. 1 heavy melting steel | 66 | 115 | 56 | 171 | W | 581 | 1090 | 375 | 1590 | W
No. 2 heavy melting steel | W | 193 | 51 | 240 | W | W | 1800 | 530 | 2270 | W
No. 1 and electric furnace
bundles | 11 | 140 | 32 | 64 | W | 94 | 1460 | 206 | 642 | W
No. 2 and all other bundles | 13 | 31 | 3 | 20 | W | 120 | 288 | 32 | 197 | W
Electric furnace 1 foot and
under (not bundles) | -- | -- | -- | W | -- | -- | -- | -- | W | --
Railroad rails | W | W | W | 6 | W | W | W | W | 55 | W
Turnings and borings | 16 | 48 | 18 | 79 | 5 | 143 | 421 | 154 | 779 | 44
Slag scrap | 11 | 10 | W | 30 | W | 99 | 241 | W | 238 | W
Shredded and fragmentized | 87 | 210 | 189 | 430 | 78 | 790 | 1920 | 1650 | 3880 | 701
No. 1 busheling | 57 | 162 | 30 | 172 | W | 589 | 1480 | 181 | 1460 | W
Steel cans (post consumer) | 4 | 8 | -- | -- | W | 36 | 64 | -- | -- | W
All other carbon steel scrap | 36 | 159 | W | 45 | W | 314 | 1490 | W | 426 | W
Stainless steel scrap | 36 | 10 | -- | W | -- | 339 | 107 | -- | W | --
Alloy steel scrap | 2 | 2 | -- | W | -- | 20 | 23 | -- | W | --
Ingot mold and stool scrap | -- | -- | -- | -- | -- | -- | -- | -- | -- | --
Machinery and cupola cast iron | W | W | W | -- | -- | W | W | W | -- | --
Cast iron borings | W | W | W | 7 | W | W | W | W | 62 | W
Motor blocks | -- | -- | -- | W | -- | -- | -- | -- | W | --
Other iron scrap | 5 | 30 | W | W | W | 50 | 294 | W | W | W
Other mixed scrap | W | 6 | W | 13 | W | W | 53 | W | 123 | W
Total | 420 | 1280 | 530 | 1410 | 1240 | 3870 | 12200 | 4420 | 12900 | 11000
pPreliminary. W Withheld to avoid disclosing company proprietary data; included in "Total." -- Zero.
1Scrap received from brokers, dealers, and other outside sources.
2A breakout of the States within each region is provided in Table 3.
3Includes manufacturers of raw steel that also produce steel castings.
4Data are rounded to no more than three significant digits; may not add to totals shown.
5Prior months' data may have been revised.

## Table4a
TABLE 4a
RECEIPTS OF IRON AND STEEL SCRAP, BY REGION AND GRADE, FOR STEEL PRODUCERS1, 2, 3, 4
(Thousand metric tons)
| October 2008 |  |  |  |  | Year to datep, 5
| Mid-Atlantic |  |  |  | Mountain | Mid-Atlantic |  |  |  | Mountain
| and | North | South | South | and | and | North | South | South | and
Item | New England | Central | Atlantic | Central | Pacific | New England | Central | Atlantic | Central | Pacific
Carbon steel:
Low-phosphorus plate and
punchings | 20 | W | W | W | W | 197 | W | W | W | W
Cut structural and plate | 41 | 88 | 69 | 85 | W | 419 | 1060 | 760 | 958 | W
No. 1 heavy melting steel | 58 | 83 | 47 | 174 | W | 639 | 1170 | 423 | 1760 | W
No. 2 heavy melting steel | W | 153 | 41 | 213 | W | W | 1950 | 571 | 2480 | W
No. 1 and electric furnace
bundles | 4 | 156 | 24 | 41 | W | 98 | 1610 | 230 | 683 | W
No. 2 and all other bundles | 9 | 22 | 3 | 19 | W | 130 | 309 | 35 | 215 | W
Electric furnace 1 foot and
under (not bundles) | -- | -- | -- | W | -- | -- | -- | -- | W | --
Railroad rails | W | W | W | 6 | W | W | W | W | 61 | W
Turnings and borings | 17 | 37 | 12 | 78 | 5 | 160 | 458 | 167 | 857 | 48
Slag scrap | 11 | 49 | W | 20 | W | 110 | 290 | W | 258 | W
Shredded and fragmentized | 80 | 197 | 146 | 373 | 78 | 870 | 2120 | 1800 | 4250 | 778
No. 1 busheling | 54 | 153 | 24 | 137 | W | 643 | 1630 | 204 | 1600 | W
Steel cans (post consumer) | 4 | 9 | -- | W | W | 41 | 73 | -- | W | W
All other carbon steel scrap | 19 | 80 | W | 42 | W | 333 | 1570 | W | 468 | W
Stainless steel scrap | 23 | 8 | -- | W | -- | 362 | 115 | -- | W | --
Alloy steel scrap | 2 | 2 | -- | W | -- | 22 | 25 | -- | W | --
Ingot mold and stool scrap | W | -- | -- | -- | -- | W | -- | -- | -- | --
Machinery and cupola cast iron | W | W | W | -- | -- | W | W | W | -- | --
Cast iron borings | W | W | W | 6 | W | W | W | W | 68 | W
Motor blocks | -- | -- | -- | W | -- | -- | -- | -- | W | --
Other iron scrap | 3 | 20 | W | W | W | 54 | 314 | W | W | W
Other mixed scrap | W | 4 | W | 11 | W | W | 57 | W | 134 | W
Total | 360 | 1100 | 427 | 1240 | 1220 | 4230 | 13300 | 4840 | 14200 | 12300
pPreliminary. W Withheld to avoid disclosing company proprietary data; included in "Total." -- Zero.
1Scrap received from brokers, dealers, and other outside sources.
2A breakout of the States within each region is provided in Table 3.
3Includes manufacturers of raw steel that also produce steel castings.
4Data are rounded to no more than three significant digits; may not add to totals shown.
5Prior months' data may have been revised.

## Table5
TABLE 5
CONSUMPTION OF IRON AND STEEL SCRAP BY REGION AND GRADE, FOR STEEL PRODUCERS1, 2, 3
(Thousand metric tons)
| September 2008 |  |  |  |  | Year to date4
| Mid-Atlantic |  |  |  | Mountain | Mid-Atlantic |  |  |  | Mountain
| and | North | South | South | and | and | North | South | South | and
Item | New England | Central | Atlantic | Central | Pacific | New England | Central | Atlantic | Central | Pacific
Carbon steel:
Low-phosphorus plate and
punchings | 20 | W | W | W | W | 177 | W | W | W | W
Cut structural and plate | 53 | 137 | 107 | 103 | W | 469 | 1210 | 918 | 949 | W
No. 1 heavy melting steel | 108 | 141 | 65 | 213 | 57 | 955 | 1490 | 466 | 1920 | 465
No. 2 heavy melting steel | 16 | 193 | 51 | 257 | W | 144 | 1770 | 524 | 2370 | W
No. 1 and electric furnace
bundles | 22 | 214 | 23 | 46 | W | 192 | 1990 | 205 | 500 | W
No. 2 and all other bundles | 13 | 30 | 3 | 21 | W | 120 | 282 | 31 | 214 | W
Electric furnace 1 foot and
under (not bundles) | -- | W | -- | W | -- | -- | W | -- | W | --
Railroad rails | W | W | W | 7 | W | W | W | W | 73 | W
Turnings and borings | 33 | 48 | 18 | 80 | 5 | 288 | 452 | 159 | 778 | 44
Slag scrap | 19 | 54 | W | 47 | W | 175 | 439 | W | 406 | W
Shredded and fragmentized | 117 | 220 | 215 | 446 | 78 | 1030 | 1970 | 1940 | 4340 | 701
No. 1 busheling | 70 | 163 | 24 | 153 | W | 659 | 1500 | 194 | 1550 | W
Steel cans (post consumer) | 4 | 7 | W | W | W | 36 | 62 | W | W | W
All other carbon steel scrap | 79 | 177 | 40 | 60 | 938 | 692 | 1840 | 357 | 560 | 8450
Stainless steel scrap | 58 | 14 | -- | W | -- | 537 | 166 | -- | W | --
Alloy steel scrap | 14 | 30 | -- | W | -- | 130 | 292 | -- | W | --
Ingot mold and stool scrap | W | W | -- | W | -- | W | W | -- | W | --
Machinery and cupola cast iron | -- | W | W | -- | -- | -- | W | W | -- | --
Cast iron borings | W | W | W | 7 | W | W | W | W | 62 | W
Motor blocks | -- | -- | -- | W | -- | -- | -- | -- | W | --
Other iron scrap | 11 | 39 | 37 | W | W | 100 | 358 | 327 | W | W
Other mixed scrap | W | 15 | W | 14 | W | W | 143 | W | 134 | W
Total | 650 | 1530 | 610 | 1500 | 1290 | 5820 | 14400 | 5340 | 14300 | 11500
W Withheld to avoid disclosing company proprietary data; included in "Total." -- Zero.
1Data are rounded to no more than three significant digits; may not add to totals shown.
2A breakout of the States within each region is provided in Table 3.
3Includes manufacturers of raw steel that also produce steel castings.
4Prior months' data may have been revised.

## Table5a
TABLE 5a
CONSUMPTION OF IRON AND STEEL SCRAP BY REGION AND GRADE, FOR STEEL PRODUCERS1, 2, 3
(Thousand metric tons)
| October 2008 |  |  |  |  | Year to date4
| Mid-Atlantic |  |  |  | Mountain | Mid-Atlantic |  |  |  | Mountain
| and | North | South | South | and | and | North | South | South | and
Item | New England | Central | Atlantic | Central | Pacific | New England | Central | Atlantic | Central | Pacific
Carbon steel:
Low-phosphorus plate and
punchings | 20 | W | W | W | W | 197 | W | W | W | W
Cut structural and plate | 51 | 121 | 94 | 81 | W | 520 | 1330 | 1010 | 1030 | W
No. 1 heavy melting steel | 100 | 121 | 53 | 203 | 57 | 1060 | 1610 | 519 | 2130 | 522
No. 2 heavy melting steel | 16 | 164 | 42 | 226 | W | 160 | 1930 | 566 | 2590 | W
No. 1 and electric furnace
bundles | 22 | 209 | 20 | 37 | W | 213 | 2200 | 225 | 538 | W
No. 2 and all other bundles | 9 | 20 | 3 | 20 | W | 130 | 303 | 34 | 234 | W
Electric furnace 1 foot and
under (not bundles) | -- | W | -- | W | -- | -- | W | -- | W | --
Railroad rails | W | W | W | 8 | W | W | W | W | 81 | W
Turnings and borings | 33 | 46 | 14 | 75 | 5 | 322 | 497 | 173 | 853 | 49
Slag scrap | 19 | 46 | W | 39 | W | 194 | 484 | W | 445 | W
Shredded and fragmentized | 106 | 198 | 181 | 355 | 78 | 1130 | 2160 | 2120 | 4690 | 778
No. 1 busheling | 67 | 158 | 21 | 119 | W | 726 | 1660 | 215 | 1670 | W
Steel cans (post consumer) | 3 | 5 | W | W | W | 40 | 67 | W | W | W
All other carbon steel scrap | 70 | 134 | 36 | 46 | W | 762 | 1980 | 393 | 606 | W
Stainless steel scrap | 48 | 17 | -- | W | -- | 585 | 183 | -- | W | --
Alloy steel scrap | 14 | 31 | -- | W | -- | 144 | 323 | -- | W | --
Ingot mold and stool scrap | W | W | -- | W | -- | W | W | -- | W | --
Machinery and cupola cast iron | -- | W | W | -- | -- | -- | W | W | -- | --
Cast iron borings | W | W | W | 5 | W | W | W | W | 67 | W
Motor blocks | -- | -- | -- | W | -- | -- | -- | -- | W | --
Other iron scrap | 10 | 24 | W | W | W | 110 | 382 | W | W | W
Other mixed scrap | W | 14 | 2 | 12 | W | W | 156 | W | 146 | W
Total | 600 | 1360 | 521 | 1270 | 1270 | 6420 | 15800 | 5860 | 15600 | 12800
W Withheld to avoid disclosing company proprietary data; included in "Total." -- Zero.
1Data are rounded to no more than three significant digits; may not add to totals shown.
2A breakout of the States within each region is provided in Table 3a.
3Includes manufacturers of raw steel that also produce steel castings.
4Prior months' data may have been revised.

## Table6
TABLE 6
U.S. EXPORTS OF IRON AND STEEL SCRAP BY SELECTED REGION AND COUNTRY1, 2
(Thousand metric tons and thousand dollars)
| August 2008 |  | Year to date
Region and country | Quantity | Value | Quantity | Value
North America and South America:
Argentina | (3) | 25 | 1 | 237
Bahamas, The | (3) | 7 | 7 | 1490
Brazil | (3) | 194 | 2 | 943
Canada | 200 | 88700 | 1250 | 511000
Colombia | 3 | 515 | 52 | 22900
Dominican Republic | (3) | 66 | 2 | 454
Mexico | 70 | 26700 | 738 | 305000
Netherlands Antilles | (3) | 89 | 2 | 977
Peru | 31 | 19100 | 138 | 62900
Suriname | (3) | 51 | 2 | 374
Trinidad and Tobago | 2 | 361 | 6 | 1220
Venezuela | (3) | 8 | 1 | 161
Other4 | (3) | 216 | 4 | 1600
Total | 308 | 136000 | 2200 | 910000
Africa, Europe, Middle East:
Austria | (3) | 176 | 2 | 1410
Belgium | 1 | 1730 | 4 | 8630
Egypt | 153 | 71100 | 718 | 335000
Finland | 6 | 13300 | 38 | 82900
France | (3) | 1680 | 3 | 6710
Germany | (3) | 196 | 5 | 2670
Greece | (3) | 345 | 213 | 101000
Israel | (3) | 14 | 1 | 531
Italy | 1 | 362 | 49 | 27400
Morocco | -- | -- | 29 | 18700
Netherlands | 8 | 18000 | 17 | 33900
Pakistan | 8 | 3400 | 94 | 32100
Saudi Arabia | -- | -- | 1 | 476
Spain | 2 | 1720 | 66 | 64500
Switzerland | -- | -- | 15 | 4080
Turkey | 448 | 257000 | 2780 | 1420000
United Kingdom | 1 | 1680 | 4 | 8590
Other4 | (3) | 983 | 6 | 5300
Total | 628 | 371000 | 4040 | 2160000
Asia, Australia, Oceania:
Australia | (3) | 100 | 1 | 2430
Bangladesh | 7 | 3300 | 38 | 16100
China | 226 | 194000 | 1550 | 1170000
Hong Kong | 57 | 15000 | 138 | 74100
India | 151 | 61800 | 502 | 220000
Indonesia | 26 | 12500 | 322 | 158000
Japan | 94 | 60400 | 326 | 248000
Korea, Republic of | 251 | 140000 | 1990 | 911000
Malaysia | 225 | 109000 | 1150 | 447000
Singapore | 4 | 1530 | 44 | 12000
Taiwan | 223 | 130000 | 2220 | 1030000
Thailand | 89 | 39500 | 992 | 417000
Vietnam | 22 | 8940 | 210 | 79000
Other4 | (3) | 469 | 1 | 3990
Total | 1380 | 777000 | 9490 | 4790000
Grand total | 2310 | 1280000 | 15700 | 7860000
See footnotes at end of table.
TABLE 6--Continued
U.S. EXPORTS OF IRON AND STEEL SCRAP BY SELECTED REGION AND COUNTRY1, 2
(Thousand metric tons and thousand dollars)
-- Zero.
1Includes tinplate and terneplate; excludes used rails for rerolling and other uses and ships, boats, and other vessels
for scrapping. Export valuation is on a free-alongside-ship basis.
2Data are rounded to no more than three significant digits; may not add to totals shown.
3Less than ½ unit.
4Includes countries with year to date quantities of less than 500 metric tons.
Source: U.S. Census Bureau.

## Table 6a
TABLE 6a
U.S. EXPORTS OF IRON AND STEEL SCRAP BY SELECTED REGION AND COUNTRY1, 2
(Thousand metric tons and thousand dollars)
| September 2008 |  | Year to date
Region and country | Quantity | Value | Quantity | Value
North America and South America:
Argentina | (3) | 135 | 1 | 372
Bahamas, The | (3) | 41 | 7 | 1530
Brazil | (3) | 4 | 2 | 947
Canada | 189 | 70000 | 1440 | 581000
Colombia | 2 | 824 | 54 | 23700
Dominican Republic | (3) | 60 | 2 | 514
Mexico | 45 | 19400 | 783 | 325000
Netherlands Antilles | (3) | 50 | 2 | 1030
Peru | (3) | 12 | 138 | 62900
Suriname | -- | -- | 2 | 374
Trinidad and Tobago | 2 | 400 | 8 | 1620
Venezuela | (3) | 20 | 1 | 181
Other4 | (3) | 262 | 5 | 1860
Total | 239 | 91200 | 2440 | 1000000
Africa, Europe, Middle East:
Austria | (3) | 184 | 2 | 1590
Belgium | 1 | 907 | 5 | 9530
Egypt | -- | -- | 718 | 335000
Finland | -- | -- | 38 | 82900
France | (3) | 1020 | 3 | 7730
Germany | (3) | 651 | 5 | 3320
Greece | (3) | 20 | 213 | 101000
Israel | (3) | 25 | 1 | 556
Italy | 28 | 13300 | 77 | 40700
Netherlands | 2 | 5360 | 19 | 39300
Pakistan | 4 | 1850 | 98 | 33900
Portugal | -- | -- | 1 | 216
Saudi Arabia | -- | -- | 1 | 476
Spain | 1 | 831 | 67 | 65400
Sweden | (3) | 228 | 1 | 2100
Switzerland | -- | -- | 15 | 4080
Turkey | 482 | 275000 | 3260 | 1700000
United Kingdom | 1 | 3350 | 5 | 11900
Other4 | (3) | 969 | 34 | 22900
Total | 520 | 304000 | 4560 | 2460000
Asia, Australia, Oceania:
Australia | (3) | 192 | 1 | 2620
Bangladesh | 20 | 8950 | 58 | 25100
China | 286 | 221000 | 1840 | 1390000
Hong Kong | 13 | 9790 | 151 | 83900
India | 102 | 50800 | 605 | 270000
Indonesia | 19 | 11100 | 341 | 170000
Japan | 11 | 17100 | 338 | 266000
Korea, Republic of | 141 | 69500 | 2130 | 981000
Malaysia | 62 | 35000 | 1210 | 482000
Singapore | 2 | 715 | 46 | 12700
Taiwan | 41 | 35400 | 2270 | 1070000
Thailand | 37 | 25100 | 1030 | 442000
Vietnam | 33 | 12800 | 243 | 91800
Other4 | (3) | 471 | (3) | 5100
Total | 768 | 498000 | 10300 | 5290000
Grand total | 1530 | 893000 | 17300 | 8750000
See footnotes at end of table.
TABLE 6a--Continued
U.S. EXPORTS OF IRON AND STEEL SCRAP BY SELECTED REGION AND COUNTRY1, 2
(Thousand metric tons and thousand dollars)
-- Zero.
1Includes tinplate and terneplate; excludes used rails for rerolling and other uses and ships, boats, and other vessels
for scrapping. Export valuation is on a free-alongside-ship basis.
2Data are rounded to no more than three significant digits; may not add to totals shown.
3Less than ½ unit.
4Includes countries with year to date quantities of less than 500 metric tons.
Source: U.S. Census Bureau.

## Table 7
TABLE 7
U.S. EXPORTS OF IRON AND STEEL SCRAP BY REGION AND SELECTED CUSTOMS DISTRICT1, 2
(Thousand metric tons and thousand dollars)
| August 2008 |  | Year to date
Region and customs district | Quantity | Value | Quantity | Value
Canadian-U.S. Border:
Buffalo, NY | 47 | 26300 | 214 | 127000
Chicago, IL | 1 | 309 | 18 | 10800
Detroit, MI | 56 | 30500 | 407 | 162000
Duluth, MN | 6 | 1690 | 45 | 14200
Great Falls, MT | 3 | 1080 | 18 | 5480
Ogdensburg, NY | 8 | 3710 | 64 | 31100
Pembina, ND | 59 | 26400 | 372 | 154000
Other3 | 10 | 1290 | 55 | 9090
Total | 190 | 91200 | 1190 | 513000
East Coast:
Baltimore, MD | 9 | 5710 | 105 | 43900
Boston, MA | 202 | 116000 | 1130 | 560000
Charleston, SC | 20 | 9850 | 136 | 70900
Charlotte, NC | 12 | 6360 | 45 | 25500
Miami, FL | 16 | 14800 | 159 | 115000
New York, NY | 382 | 233000 | 2350 | 1310000
Norfolk, VA | 10 | 7930 | 266 | 128000
Philadelphia, PA | 33 | 20500 | 666 | 339000
Portland, ME | 10 | 7030 | 102 | 57300
Providence, RI | 54 | 27700 | 379 | 190000
Savannah, GA | 89 | 41000 | 306 | 177000
St. Albans, VT | 11 | 4100 | 70 | 27900
Washington, DC | -- | -- | (4) | 166
Total | 848 | 494000 | 5710 | 3040000
Gulf Coast and Mexican-U.S.
Border (includes Caribbean territories):
El Paso, TX | (4) | 128 | 4 | 396
Dallas-Fort Worth, TX | -- | -- | (4) | 37
Houston-Galveston, TX | 53 | 37400 | 394 | 197000
Laredo, TX | 29 | 8530 | 239 | 69600
Mobile, AL | 6 | 3220 | 58 | 30300
New Orleans, LA | 51 | 23600 | 400 | 214000
Nogales, AZ | (4) | 96 | 9 | 3900
San Juan, PR | 27 | 8850 | 132 | 37900
Tampa, FL | 45 | 20600 | 394 | 174000
Other | (4) | -- | (4) | 143
Total | 212 | 102000 | 1630 | 727000
West Coast and Hawaii:
Columbia-Snake, OR | 50 | 32100 | 701 | 356000
Honolulu, HI and Anchorage, AK | 46 | 21800 | 144 | 63700
Los Angeles, CA | 636 | 380000 | 4560 | 2320000
San Diego, CA | 1 | 151 | 18 | 5900
San Francisco, CA | 162 | 84300 | 953 | 423000
Seattle, WA | 166 | 77600 | 815 | 400000
Total | 1060 | 596000 | 7190 | 3570000
Grand total | 2310 | 1280000 | 15700 | 7860000
-- Zero.
1Includes tinplate and terneplate; excludes used rails for rerolling and other uses and ships, boats, and other vessels
for scrapping. Export valuation is on a free-alongside-ship basis.
2Data are rounded to no more than three significant digits; may not add to totals shown.
3Includes Code 70, which is for low-valued exports from the United States to Canada.
4Less than ½ unit.
Source: U.S. Census Bureau.

## Table 7a
TABLE 7a
U.S. EXPORTS OF IRON AND STEEL SCRAP BY REGION AND SELECTED CUSTOMS DISTRICT1, 2
(Thousand metric tons and thousand dollars)
| September 2008 |  | Year to date
Region and customs district | Quantity | Value | Quantity | Value
Canadian-U.S. Border:
Buffalo, NY | 34 | 16900 | 248 | 143000
Chicago, IL | (3) | 170 | 18 | 11000
Cleveland, OH | (3) | 36 | 1 | 934
Detroit, MI | 41 | 16400 | 448 | 178000
Duluth, MN | 10 | 3860 | 55 | 18000
Great Falls, MT | 1 | 421 | 19 | 5900
Ogdensburg, NY | 12 | 4740 | 76 | 35800
Pembina, ND | 59 | 23000 | 432 | 177000
Other4 | 11 | 1150 | 64 | 9340
Total | 168 | 66700 | 1360 | 580000
East Coast:
Baltimore, MD | 2 | 2850 | 107 | 46700
Boston, MA | 64 | 39500 | 1190 | 599000
Charleston, SC | 10 | 7810 | 145 | 78700
Charlotte, NC | 4 | 3290 | 50 | 28800
Miami, FL | 63 | 40900 | 223 | 156000
New York, NY | 201 | 139000 | 2560 | 1450000
Norfolk, VA | 7 | 6340 | 273 | 134000
Philadelphia, PA | 44 | 15900 | 710 | 354000
Portland, ME | 4 | 3030 | 106 | 60300
Providence, RI | -- | -- | 379 | 190000
Savannah, GA | 17 | 19300 | 323 | 197000
St. Albans, VT | 15 | 5620 | 84 | 33500
Washington, DC | -- | -- | (3) | 165
Total | 431 | 284000 | 6140 | 3330000
Gulf Coast and Mexican-U.S.
Border (includes Caribbean territories):
El Paso, TX | 1 | 161 | 4 | 557
Dallas-Fort Worth, TX | -- | -- | (3) | 37
Houston-Galveston, TX | 57 | 25700 | 451 | 223000
Laredo, TX | 13 | 5190 | 252 | 74800
Mobile, AL | 2 | 1340 | 60 | 31700
New Orleans, LA | 204 | 122000 | 604 | 336000
Nogales, AZ | (3) | 29 | 9 | 3930
San Juan, PR | 17 | 4508 | 150 | 42400
Tampa, FL | 36 | 17120 | 430 | 192000
Other | (3) | -- | (3) | 143
Total | 331 | 176000 | 1960 | 904000
West Coast and Hawaii:
Columbia-Snake, OR | 42 | 26900 | 743 | 383000
Honolulu, HI and Anchorage, AK | 5 | 1890 | 149 | 65600
Los Angeles, CA | 462 | 292000 | 5030 | 2620000
San Diego, CA | (3) | 57 | 18 | 5960
San Francisco, CA | 61 | 30800 | 1020 | 454000
Seattle, WA | 27 | 15200 | 842 | 415000
Total | 597 | 366000 | 7790 | 3940000
Grand total | 1530 | 893000 | 17300 | 8750000
-- Zero.
1Includes tinplate and terneplate; excludes used rails for rerolling and other uses and ships, boats, and other vessels
for scrapping. Export valuation is on a free-alongside-ship basis.
2Data are rounded to no more than three significant digits; may not add to totals shown.
3Less than ½ unit.
4Includes Code 70, which is for low-valued exports from the United States to Canada.
Source: U.S. Census Bureau.

## Table 8
TABLE 8
U.S. EXPORTS OF IRON AND STEEL SCRAP AND OTHER FERROUS PRODUCTS BY GRADE1, 2
(Thousand metric tons and thousand dollars)
| August 2008 |  | Year to date
Item | Quantity | Value | Quantity | Value
No. 1 heavy melting steel | 433 | 268000 | 3790 | 1900000
No. 2 heavy melting steel | 26 | 8900 | 230 | 67000
No. 1 bundles | 34 | 8160 | 203 | 51900
No. 2 bundles | 1 | 266 | 22 | 6030
Shredded steel scrap | 1060 | 457000 | 6070 | 2430000
Borings, shovelings and turnings | 49 | 4120 | 129 | 14500
Cut plate and structural | 107 | 55600 | 678 | 259000
Tinned iron or steel | 8 | 5780 | 111 | 50900
Remelting scrap ingots | 9 | 10900 | 54 | 71900
Cast iron | 72 | 38400 | 437 | 197000
Other iron and steel | 281 | 134000 | 2140 | 960000
Total carbon steel and cast iron | 2080 | 992000 | 13900 | 6010000
Stainless steel | 95 | 137000 | 708 | 893000
Other alloy steel | 133 | 155000 | 1160 | 963000
Total stainless and alloy steel | 228 | 293000 | 1870 | 1860000
Total carbon, stainless, alloy steel and cast iron | 2310 | 1280000 | 15700 | 7860000
Ships, boats, and other vessels for
breaking up (for scrapping) | (3) | 3 | 4 | 354
Used rails for rerolling and other uses | 3 | 3020 | 44 | 29200
Total scrap exports | 2310 | 1290000 | 15800 | 7890000
Exports of manufactured ferrous products:
Pig iron < or = 0.5% phosphorus | 1 | 479 | 16 | 6550
Pig iron > 0.5% phosphorus | (3) | 3 | (3) | 8
Alloy pig iron | (3) | 19 | 24 | 734
Total pig iron | 1 | 501 | 40 | 7290
Direct-reduced iron (DRI) | -- | -- | (3) | 76
Spongy iron products, not DRI | (3) | 245 | 11 | 5720
Granules for abrasive cleaning and other uses | 2 | 3340 | 25 | 35400
Powders of alloy steel | (3) | 2130 | 6 | 26100
Other ferrous powders | 10 | 10400 | 79 | 79200
Total DRI, granules, powders | 13 | 16200 | 122 | 146000
Grand total | 2330 | 1300000 | 15900 | 8050000
-- Zero.
1Export valuation is on a free-alongside-ship basis.
2Data are rounded to no more than three significant digits; may not add to totals shown.
3Less than ½ unit.
Source: U.S. Census Bureau.

## Table 8a
TABLE 8a
U.S. EXPORTS OF IRON AND STEEL SCRAP AND OTHER FERROUS PRODUCTS BY GRADE1, 2
(Thousand metric tons and thousand dollars)
| September 2008 |  | Year to date
Item | Quantity | Value | Quantity | Value
No. 1 heavy melting steel | 288 | 135000 | 4080 | 2030000
No. 2 heavy melting steel | 35 | 13500 | 265 | 80500
No. 1 bundles | 19 | 4410 | 222 | 56300
No. 2 bundles | (3) | 60 | 22 | 6090
Shredded steel scrap | 665 | 361000 | 6740 | 2790000
Borings, shovelings and turnings | 9 | 1250 | 137 | 15800
Cut plate and structural | 27 | 9430 | 705 | 268000
Tinned iron or steel | 8 | 5200 | 119 | 56100
Remelting scrap ingots | 8 | 11400 | 62 | 83300
Cast iron | 50 | 24800 | 488 | 222000
Other iron and steel | 214 | 91000 | 2360 | 1050000
Total carbon steel and cast iron | 1320 | 657000 | 15200 | 6660000
Stainless steel | 81 | 106000 | 788 | 999000
Other alloy steel | 123 | 130000 | 1280 | 1090000
Total stainless and alloy steel | 204 | 236000 | 2070 | 2090000
Total carbon, stainless, alloy steel and cast iron | 1530 | 893000 | 17300 | 8750000
Ships, boats, and other vessels for
breaking up (for scrapping) | -- | -- | 3 | 354
Used rails for rerolling and other uses | 8 | 5060 | 52 | 34200
Total scrap exports | 1540 | 898000 | 17300 | 8790000
Exports of manufactured ferrous products:
Pig iron < or = 0.5% phosphorus | 8 | 2820 | 25 | 9370
Pig iron > 0.5% phosphorus | -- | -- | (3) | 8
Alloy pig iron | (3) | 101 | 24 | 835
Total pig iron | 9 | 2920 | 49 | 10200
Direct-reduced iron (DRI) | (3) | 16 | (3) | 92
Spongy iron products, not DRI | (3) | 751 | 13 | 6480
Granules for abrasive cleaning and other uses | 2 | 4190 | 28 | 39500
Powders of alloy steel | (3) | 2040 | 6 | 28200
Other ferrous powders | 9 | 8820 | 87 | 88000
Total DRI, granules, powders | 12 | 15800 | 134 | 162000
Grand total | 1560 | 916000 | 17500 | 8960000
-- Zero.
1Export valuation is on a free-alongside-ship basis.
2Data are rounded to no more than three significant digits; may not add to totals shown.
3Less than ½ unit.
Source: U.S. Census Bureau.

## Table 9
TABLE 9
U.S. IMPORTS FOR CONSUMPTION OF IRON AND STEEL SCRAP BY SELECTED COUNTRY1, 2
(Thousand metric tons and thousand dollars)
| August 2008 |  | Year to date
Country | Quantity | Value | Quantity | Value
Bahamas, The | (3) | 12 | 4 | 1150
Canada | 233 | 109000 | 2130 | 812000
Finland | 9 | 2660 | 17 | 4780
Germany | (3) | 75 | 2 | 4690
Japan | (3) | 8 | 27 | 2490
Mexico | 44 | 18400 | 233 | 111000
Netherlands | 31 | 23000 | 31 | 23000
Netherlands Antilles | 3 | 300 | 4 | 450
Panama | 1 | 394 | 1 | 651
Sweden | -- | -- | 72 | 32700
United Kingdom | 37 | 32400 | 223 | 153000
Other4 | 1 | 844 | 20 | 17600
Total | 360 | 187000 | 2760 | 1160000
-- Zero.
1Includes tinplate and terneplate; excludes used rails for rerolling and other uses and ships, boats, and other vessels
for scrapping. Import valuation is on a Customs basis.
2Data are rounded to no more than three significant digits; may not add to totals shown.
3Less than ½ unit.
4Includes countries with year to date quantities of less than 500 metric tons.
Source: U.S. Census Bureau.

## Table9a
TABLE 9a
U.S. IMPORTS FOR CONSUMPTION OF IRON AND STEEL SCRAP BY SELECTED COUNTRY1, 2
(Thousand metric tons and thousand dollars)
| September 2008 |  | Year to date
Country | Quantity | Value | Quantity | Value
Bahamas, The | (3) | 38 | 4 | 1190
Brazil | 2 | 1040 | 2 | 1730
Canada | 213 | 86900 | 2340 | 899000
Denmark | 15 | 11300 | 15 | 11300
Finland | -- | -- | 17 | 4780
Germany | (3) | 114 | 3 | 4800
Guadeloupe | -- | -- | 8 | 2150
Japan | (3) | 125 | 27 | 2620
Mexico | 37 | 15800 | 269 | 127000
Netherlands | -- | -- | 32 | 23000
Netherlands Antilles | 2 | 1950 | 6 | 2400
Panama | (3) | 3 | 1 | 655
Sweden | 16 | 11400 | 88 | 44000
United Kingdom | (3) | 48 | 223 | 153000
Other4 | (3) | 465 | 11 | 15300
Total | 286 | 129000 | 3050 | 1290000
-- Zero.
1Includes tinplate and terneplate; excludes used rails for rerolling and other uses and ships, boats, and other vessels
for scrapping. Import valuation is on a Customs basis.
2Data are rounded to no more than three significant digits; may not add to totals shown.
3Less than ½ unit.
4Includes countries with year to date quantities of less than 500 metric tons.
Source: U.S. Census Bureau.

## Table 10
TABLE 10
U.S. IMPORTS FOR CONSUMPTION OF IRON AND STEEL SCRAP
BY SELECTED CUSTOMS DISTRICT1, 2
(Thousand metric tons and thousand dollars)
| August 2008 |  | Year to date
Customs district | Quantity | Value | Quantity | Value
Buffalo, NY | 37 | 24100 | 369 | 205000
Charleston, SC | 32 | 23100 | 253 | 139000
Chicago, IL | (3) | 201 | 35 | 3780
Detroit, MI | 89 | 47000 | 793 | 315000
Duluth, MN | 7 | 2870 | 44 | 15500
El Paso, TX | 6 | 3800 | 39 | 20900
Great Falls, MT | 6 | 3110 | 50 | 20200
Houston-Galveston, TX | 9 | 3410 | 28 | 30800
Laredo, TX | 8 | 5480 | 37 | 30300
New Orleans, LA | 40 | 32400 | 110 | 76700
Pembina, ND | 5 | 2860 | 65 | 32800
San Diego, CA | 29 | 8090 | 144 | 40000
Seattle, WA | 80 | 24700 | 616 | 153000
Other | 12 | 5490 | 178 | 80300
Total | 360 | 187000 | 2760 | 1160000
1Includes tinplate and terneplate; excludes used rails for rerolling and other uses and ships, boats, and other vessels
for scrapping. Import valuation is on a Customs basis.
2Data are rounded to no more than three significant digits; may not add to totals shown.
3Less than ½ unit.
Source: U.S. Census Bureau.

## Table10a
TABLE 10a
U.S. IMPORTS FOR CONSUMPTION OF IRON AND STEEL SCRAP
BY SELECTED CUSTOMS DISTRICT1, 2
(Thousand metric tons and thousand dollars)
| September 2008 |  | Year to date
Customs district | Quantity | Value | Quantity | Value
Buffalo, NY | 33 | 20500 | 403 | 225000
Charleston, SC | (3) | 72 | 253 | 139000
Chicago, IL | (3) | 75 | 35 | 3860
Detroit, MI | 79 | 36600 | 872 | 351000
Duluth, MN | 7 | 3140 | 52 | 18600
El Paso, TX | 7 | 2920 | 46 | 23800
Great Falls, MT | 3 | 1500 | 53 | 21700
Houston-Galveston, TX | (3) | 552 | 28 | 31300
Laredo, TX | 12 | 7640 | 49 | 37900
Mobile, AL | 2 | 1950 | 47 | 21900
New Orleans, LA | 31 | 22600 | 141 | 99300
Ogdensburg, NY | (3) | 780 | 15 | 18600
Pembina, ND | 1 | 1150 | 67 | 34000
San Diego, CA | 16 | 4490 | 161 | 44500
Seattle, WA | 67 | 16400 | 683 | 170000
Other | 27 | 8740 | 141 | 51300
Total | 286 | 129000 | 3050 | 1290000
1Includes tinplate and terneplate; excludes used rails for rerolling and other uses and ships, boats, and other vessels
for scrapping. Import valuation is on a Customs basis.
2Data are rounded to no more than three significant digits; may not add to totals shown.
3Less than ½ unit.
Source: U.S. Census Bureau.

## Table11
TABLE 11
U.S. IMPORTS OF IRON AND STEEL SCRAP AND OTHER
FERROUS PRODUCTS BY GRADE1, 2
(Thousand metric tons and thousand dollars)
| August 2008 |  | Year to date
Item | Quantity | Value | Quantity | Value
No. 1 heavy melting steel | 14 | 4960 | 128 | 46200
No. 2 heavy melting steel | 3 | 1020 | 30 | 10100
No. 1 bundles | 112 | 89600 | 636 | 366000
No. 2 bundles | 4 | 1440 | 26 | 5690
Shredded steel scrap | 32 | 11100 | 340 | 109000
Borings, shovelings and turnings | 5 | 1750 | 64 | 16300
Cut plate and structural | 20 | 5940 | 126 | 35600
Tinned iron or steel | 2 | 683 | 21 | 5810
Remelting scrap ingots | (3) | 7 | (3) | 7
Cast iron | 32 | 10700 | 269 | 74800
Other iron and steel | 53 | 20900 | 528 | 180000
Total carbon steel and cast iron | 277 | 148000 | 2170 | 849000
Stainless steel | 11 | 11200 | 109 | 185000
Other alloy steel | 72 | 27400 | 484 | 129000
Total stainless and alloy steel | 83 | 38600 | 593 | 314000
Total carbon, stainless, alloy steel and cast iron | 360 | 187000 | 2760 | 1160000
Ships, boats, and other vessels for
breaking up (for scrapping) | (3) | -- | (3) | 18
Total scrap imports | 360 | 187000 | 2760 | 1160000
Imports of manufactured ferrous products:
Pig iron < or = 0.5% phosphorus | 656 | 432000 | 3140 | 1540000
Pig iron < or = 0.5% phosphorus | (3) | 6 | (3) | 67
Alloy pig iron | -- | -- | (3) | 31
Total pig iron | 656 | 432000 | 3140 | 1540000
Direct-reduced iron (DRI) | 363 | 181000 | 1690 | 647000
Spongy iron products, not DRI | (3) | 230 | 218 | 84600
Granules for abrasive cleaning and other uses | 10 | 7040 | 29 | 21300
Powders of alloy steel | 4 | 7120 | 44 | 71300
Other ferrous powders | 3 | 5380 | 38 | 45000
Total DRI, granules, powders | 380 | 201000 | 2020 | 869000
Grand total | 1400 | 820000 | 7920 | 3570000
-- Zero.
1Import valuation is on a Customs basis.
2Data are rounded to no more than three significant digits; may not add to totals shown.
3Less than ½ unit.
Source: U.S. Census Bureau.

## Table 11a
TABLE 11a
U.S. IMPORTS OF IRON AND STEEL SCRAP AND OTHER
FERROUS PRODUCTS BY GRADE1, 2
(Thousand metric tons and thousand dollars)
| September 2008 |  | Year to date
Item | Quantity | Value | Quantity | Value
No. 1 heavy melting steel | 15 | 4520 | 143 | 50700
No. 2 heavy melting steel | 3 | 856 | 32 | 10900
No. 1 bundles | 73 | 48400 | 708 | 415000
No. 2 bundles | 4 | 1330 | 30 | 7020
Shredded steel scrap | 28 | 8360 | 368 | 117000
Borings, shovelings and turnings | 6 | 1630 | 71 | 17900
Cut plate and structural | 15 | 3330 | 141 | 38900
Tinned iron or steel | 3 | 573 | 24 | 6380
Remelting scrap ingots | -- | -- | (3) | 7
Cast iron | 26 | 8940 | 294 | 83800
Other iron and steel | 57 | 22800 | 586 | 203000
Total carbon steel and cast iron | 230 | 101000 | 2400 | 950000
Stainless steel | 10 | 10800 | 119 | 196000
Other alloy steel | 46 | 17600 | 530 | 147000
Total stainless and alloy steel | 56 | 28400 | 649 | 343000
Total carbon, stainless, alloy steel and cast iron | 286 | 129000 | 3050 | 1290000
Ships, boats, and other vessels for
breaking up (for scrapping) | (3) | -- | (3) | 18
Total scrap imports | 286 | 129000 | 3050 | 1290000
Imports of manufactured ferrous products:
Pig iron < or = 0.5% phosphorus | 616 | 406000 | 3750 | 1940000
Pig iron > or = 0.5% phosphorus | -- | -- | (3) | 67
Alloy pig iron | -- | -- | (3) | 31
Total pig iron | 616 | 406000 | 3750 | 1940000
Direct-reduced iron (DRI) | 277 | 146000 | 1970 | 793000
Spongy iron products, not DRI | (3) | 395 | 218 | 85000
Granules for abrasive cleaning and other uses | 2 | 1510 | 31 | 22800
Powders of alloy steel | 6 | 9220 | 49 | 80500
Other ferrous powders | 11 | 5080 | 49 | 50100
Total DRI, granules, powders | 296 | 162000 | 2320 | 1030000
Grand total | 1200 | 697000 | 9120 | 4260000
-- Zero.
1Import valuation is on a Customs basis.
2Data are rounded to no more than three significant digits; may not add to totals shown.
3Less than ½ unit.
Source: U.S. Census Bureau.

## Table12
TABLE 12
U.S. RAW STEEL PRODUCTION, RAW STEEL CAPABILITY UTILIZATION,
AND CONTINUOUS CAST STEEL PRODUCTION1
| Raw steel production, |  | Raw steel capability |  | Continuous cast steel
| thousand metric tons |  | utilization, percent |  | production, percent
|  | Year |  | Year |  | Year
Period | Monthly | to date2 | Monthly | to date | Monthly | to date
2007:
September | 7960 | 73000 | 86.5 | 86.1 | 96.7 | 96.6
October | 8480 | 81500 | 88.5 | 86.4 | 96.9 | 96.3
November | 8200 | 89700 | 88.5 | 86.6 | 97 | 96.7
December | 8450 | 98200 | 88.1 | 87 | 97.2 | 96.7
2008:
January | 8920 | 8920 | 90.3 | 90.3 | 96.8 | 96.8
February | 8220 | 17100 | 91.6 | 90.9 | 97.06 | 96.9
March | 8600 | 25700 | 89.7 | 90.5 | 97.02 | 96.85
April | 8380 | 34100 | 90.3 | 90.5 | 96.55 | 96.8
May | 8730 | 42800 | 91.1 | 90.6 | 97.13 | 96.85
June | 8370 | 51200 | 90.3 | 90.5 | 97.22 | 96.91
July | 8520 | 59700 | 88.8 | 90.3 | 97.53 | 97
August | 8670 | 68400 | 90.4 | 90.3 | 97.42 | 97.05
September | 7840 | 76200 | 84.5 | 89.7 | 97.17 | 97.07
October | 6760 | 83000 | 70.5 | 88 | 96.28 | 97
1Data are rounded to no more than three significant digits.
2Year-to-date may include revisions for previous months.
Source: American Iron and Steel Institute.

## Table13
TABLE 13
COMPOSITE PRICES FOR NO. 1 HEAVY MELTING STEEL SCRAP AND PIG IRON
| American Metal Market |  | Iron Age |  | Iron Age
| No. 1 HMS |  | No. 1 HMS |  | Pig Iron1
Period | $/lt | $/t | $/lt | $/t | $/lt | $/t
2007:
September | 264.25 | 260.08 | 263.42 | 259.26 | 387.35 | 381.23
October | 262.39 | 258.25 | 261.43 | 257.3 | 386.59 | 380.48
November | 249.78 | 245.83 | 245.42 | 241.54 | 396.24 | 390
December | 267.23 | 263.01 | 265.62 | 261.42 | 401.32 | 394.98
Average | 253.51 | 249.51 | 251.33 | 247.36 | 384.78 | 378.7
2008:
January | 325.64 | 320.5 | 309.17 | 304.29 | 423.67 | 416.98
February | 329.9 | 324.69 | 324.17 | 319.05 | 484.5 | 476.85
March | 352.44 | 346.87 | 345.44 | 339.98 | 563.88 | 554.97
April | 469.32 | 461.91 | 502.1 | 494.17 | 657.86 | 647.47
May | 513.65 | 505.54 | 516.67 | 508.51 | 825.5 | 812.46
June | 500.16 | 492.26 | 501.63 | 493.71 | 924.56 | 909.96
July | 519.24 | 511.04 | 518.83 | 510.64 | 944.88 | 929.96
August | 452.78 | 445.63 | 457.1 | 449.89 | 944.88 | 929.96
September | 311.13 | 306.22 | 315.42 | 310.44 | 944.88 | 929.96
October | 191.9 | 188.87 | 195.83 | 192.74 | 870.46 | 856.71
Average | 396.616 | 390.353 | 398.636 | 392.342 | 758.507 | 746.528
1Prices are Brazilian basic pig iron, f.o.b. New Orleans, LA.
Note: Long tons = lt; metric tons = t.