## Text
Iron and Steel Scrap in February 2009
This workbook includes an embedded Word document and 13 tables (See tabs below).
This icon is linked to an embedded text document.

## Table1
TABLE 1
IRON AND STEEL SCRAP, PIG IRON, AND DIRECT-REDUCED IRON STATISTICS FOR STEEL PRODUCERS1, 2
(Thousand metric tons)
| February 2009 |  |  | Year to date3
|  | Electric |  |  | Electric
| Integrated | furnace | Total for | Integrated | furnace | Total for
| steel | steel | steel | steel | steel | steel
| producers4 | producers5 | producers | producers4 | producers5 | producers
Scrap:
Receipts from dealers and other sources | 1160 | 2070 | 3230 | 2350 | 4170 | 6520
Receipts from other own company plants | 32 | 178 | 210 | 66 | 326 | 392
Production recirculating scrap | 317 | 317 | 634 | 639 | 641 | 1280
Production obsolete scrap | W | W | 8 | W | W | 15
Consumption (by type of furnace):
Blast furnace | W | W | 131 | W | W | 284
Basic oxygen process | W | W | 543 | W | W | 1090
Electric furnace | 804 | 2470 | 3280 | 1700 | 4940 | 6640
Other (including air furnace)6 | W | -- | W | W | -- | W
Total consumption | 1390 | 2560 | 3950 | 2890 | 5120 | 8010
Shipments | 135 | 23 | 158 | 229 | 46 | 275
Stocks end of month | 1560 | 2040 | 3600 | XX | XX | XX
Pig iron (includes hot metal):
Receipts | 482 | 69 | 551 | 1030 | 198 | 1230
Production | W | W | 1510 | W | W | 3050
Consumption (by type of furnace):
Basic oxygen process | W | W | 1850 | W | W | 3720
Direct castings7 | W | -- | W | W | -- | W
Electric furnace | W | W | W | W | W | W
Total consumption | 1950 | 80 | 2030 | 3940 | 157 | 4090
Shipments | W | W | W | W | W | W
Stocks at end of month | W | W | 913 | XX | XX | XX
Direct-reduced iron:8
Receipts | W | W | 114 | W | W | 182
Production | W | -- | W | W | -- | W
Total consumption | W | W | 98 | W | W | 207
Shipments | W | W | W | W | W | W
Stocks end of month | 337 | 63 | 400 | XX | XX | XX
W Withheld to avoid disclosing company proprietary data; included in "Total for steel producers" and/or "Total consumption." XX Not applicable. -- Zero.
1Data are rounded to no more than three significant digits; may not add to totals shown.
2Includes manufacturers of raw steel that also produce steel castings. February 2009 data are based on returns from 44% of monthly respondents,
representing 54% of scrap consumption during this month, and estimates for nonrespondents of this survey.
3Prior months' data may have been revised.
4Includes data for electric furnaces operated by integrated steel producers.
5Includes minimill and specialty steel producers; includes data for other furnaces operated by these steel producers.
6Includes vacuum melting furnaces and miscellaneous uses.
7Includes ingot molds and stools.
8Includes direct-reduced iron, hot-briquetted iron, and iron carbide. Domestic production data are included in "Receipts."

## Table2
TABLE 2
RECEIPTS FROM OUTSIDE SOURCES, PRODUCTION, CONSUMPTION, AND STOCKS OF IRON AND STEEL SCRAP, BY GRADE, FOR STEEL PRODUCERS1, 2
(Thousand metric tons)
| February 2009 |  |  |  | Year to datep, 3
| Receipts of scrap | Production of home |  |  | Receipts of scrap | Production of home
| from brokers, | scrap (recirculating | Consumption of |  | from brokers, | scrap (recirculating | Consumption of
| dealers, and other | scrap resulting from | purchased and | Ending | dealers, and other | scrap resulting from | purchased and
Item | outside sources | current operations) | home scrap4 | stocks | outside sources | current operations) | home scrap4
Carbon steel:
Low-phosphorus plate and
punchings | 56 | W | 59 | W | 116 | W | 118
Cut structural and plate | 269 | 42 | 334 | 252 | 550 | 84 | 676
No. 1 heavy melting steel | 333 | 155 | 485 | 440 | 664 | 310 | 964
No. 2 heavy melting steel | 429 | 17 | 432 | 453 | 909 | 36 | 909
No. 1 and electric furnace
bundles | 243 | W | 313 | 257 | 500 | W | 639
No. 2 and all other bundles | 59 | W | 62 | 37 | 114 | W | 123
Electric furnace 1 foot and
under (not bundles) | W | W | W | -- | W | W | W
Railroad rails | 13 | W | 18 | 6 | 28 | W | 37
Turnings and borings | 160 | 10 | 180 | 114 | 309 | 20 | 361
Slag scrap | 74 | 58 | 98 | 156 | 149 | 118 | 199
Shredded and fragmentized | 694 | W | 808 | 733 | 1390 | W | 1630
No. 1 busheling | 347 | 13 | 375 | 298 | 705 | 31 | 767
Steel cans (post consumer) | 10 | -- | 10 | 5 | 19 | -- | 19
All other carbon steel scrap | 260 | 135 | 390 | 273 | 519 | 269 | 782
Stainless steel scrap | 73 | 31 | 115 | 49 | 148 | 62 | 227
Alloy steel scrap | 6 | 29 | 39 | 44 | 12 | 64 | 84
Ingot mold and stool scrap | W | W | 5 | 15 | W | W | 10
Machinery and cupola cast iron | W | W | W | W | W | W | W
Cast iron borings | 13 | W | 13 | 14 | 27 | W | 28
Motor blocks | W | -- | W | -- | W | -- | W
Other iron scrap | 63 | 8 | 74 | 188 | 126 | 16 | 150
Other mixed scrap | 123 | 20 | 136 | 138 | 228 | 40 | 284
Total | 3230 | 634 | 3950 | 3600 | 6520 | 1280 | 8010
pPreliminary. W Withheld to avoid disclosing company proprietary data; included in "Total." -- Zero.
1Data are rounded to no more than three significant digits; may not add to totals shown.
2Includes manufacturers of raw steel that also produce steel castings.
3Prior months' data may have been revised.
4Includes recirculating scrap and home-generated obsolete scrap.

## Table3
TABLE 3
RECEIPTS FROM OUTSIDE SOURCES, PRODUCTION, AND CONSUMPTION OF IRON AND STEEL SCRAP,
BY REGION AND STATE, FOR STEEL PRODUCERS1, 2
(Thousand metric tons)
| February 2009 |  |  | Year to datep, 3
| Receipts of scrap | Production of home |  | Receipts of scrap | Production of home
| from brokers, | scrap (recirculating | Consumption of | from brokers, | scrap (recirculating | Consumption of
| dealers, and other | scrap resulting from | purchased and | dealers, and other | scrap resulting from | purchased and
Region and State | outside sources | current operations) | home scrap4 | outside sources | current operations) | home scrap4
Mid-Atlantic and New England:
New Jersey, New York,
Pennsylvania | 391 | 155 | 606 | 797 | 315 | 1230
North Central:
Illinois and Indiana | 400 | 139 | 524 | 790 | 279 | 1040
Iowa, Minnesota, Nebraska,
Wisconsin | 131 | 3 | 147 | 256 | 7 | 291
Michigan | 104 | 52 | 120 | 216 | 105 | 246
Ohio | 418 | 60 | 466 | 890 | 129 | 946
Total | 1050 | 254 | 1260 | 2150 | 520 | 2530
South Atlantic:
Delaware, Maryland, Virginia,
West Virginia | 207 | 58 | 260 | 416 | 113 | 548
Florida, Georgia, North
Carolina, South Carolina | 156 | 6 | 188 | 274 | 12 | 379
Total | 363 | 64 | 448 | 690 | 125 | 927
South Central:
Alabama, Kentucky,
Mississippi, Tennessee | 554 | 27 | 557 | 1120 | 58 | 1170
Arkansas, Louisiana,
Oklahoma, Texas | 514 | 56 | 666 | 1070 | 107 | 1320
Total | 1070 | 83 | 1220 | 2180 | 165 | 2490
Mountain and Pacific:
Arizona, California, Colorado,
Oregon, Utah, Washington | 354 | 78 | 415 | 694 | 157 | 841
Grand total | 3230 | 634 | 3950 | 6520 | 1280 | 8010
pPreliminary.
1Data are rounded to no more than three significant digits; may not add to totals shown.
2Includes manufacturers of raw steel that also produce steel castings.
3Prior months' data may have been revised.
4Includes recirculating scrap and home-generated obsolete scrap.

## Table4
TABLE 4
RECEIPTS OF IRON AND STEEL SCRAP, BY REGION AND GRADE, FOR STEEL PRODUCERS1, 2, 3, 4
(Thousand metric tons)
| February 2009 |  |  |  |  | Year to datep, 5
| Mid-Atlantic |  |  |  | Mountain | Mid-Atlantic |  |  |  | Mountain
| and | North | South | South | and | and | North | South | South | and
Item | New England | Central | Atlantic | Central | Pacific | New England | Central | Atlantic | Central | Pacific
Carbon steel:
Low-phosphorus plate and
punchings | 18 | W | W | W | W | 36 | W | W | W | W
Cut structural and plate | 38 | 92 | 53 | 79 | W | 82 | 190 | 110 | 156 | W
No. 1 heavy melting steel | 54 | 75 | 45 | 139 | W | 112 | 143 | 89 | 281 | W
No. 2 heavy melting steel | W | 147 | 33 | 214 | W | W | 347 | 61 | 431 | W
No. 1 and electric furnace
bundles | 17 | 159 | 23 | 40 | W | 36 | 319 | 45 | 91 | W
No. 2 and all other bundles | 11 | 21 | 3 | 20 | W | 21 | 40 | 6 | 38 | W
Electric furnace 1 foot and
under (not bundles) | -- | -- | -- | W | -- | -- | -- | -- | W | --
Railroad rails | W | W | W | 6 | W | W | W | W | 13 | W
Turnings and borings | 14 | 42 | 12 | 88 | 4 | 29 | 82 | 22 | 168 | 8
Slag scrap | 11 | 26 | W | 19 | W | 22 | 49 | W | 41 | W
Shredded and fragmentized | 79 | 163 | 110 | 267 | 76 | 161 | 319 | 203 | 554 | 152
No. 1 busheling | 66 | 156 | 21 | 99 | W | 131 | 315 | 34 | 216 | W
Steel cans (post consumer) | 4 | 4 | -- | W | W | 7 | 8 | -- | W | W
All other carbon steel scrap | 21 | 92 | W | 41 | W | 43 | 184 | W | 82 | W
Stainless steel scrap | 36 | 11 | -- | W | -- | 75 | 22 | -- | W | --
Alloy steel scrap | 2 | 3 | -- | W | -- | 4 | 5 | -- | W | --
Ingot mold and stool scrap | W | -- | -- | -- | -- | W | -- | -- | -- | --
Machinery and cupola cast iron | W | W | W | -- | -- | W | W | W | -- | --
Cast iron borings | W | W | W | 5 | W | W | W | W | 10 | W
Motor blocks | -- | -- | -- | W | -- | -- | -- | -- | W | --
Other iron scrap | 4 | 17 | W | W | W | 8 | 33 | W | W | W
Other mixed scrap | W | 3 | W | 18 | W | W | 6 | W | 32 | W
Total | 391 | 1050 | 363 | 1070 | 354 | 797 | 2150 | 690 | 2180 | 694
pPreliminary. W Withheld to avoid disclosing company proprietary data; included in "Total." -- Zero.
1Scrap received from brokers, dealers, and other outside sources.
2A breakout of the States within each region is provided in Table 3.
3Includes manufacturers of raw steel that also produce steel castings.
4Data are rounded to no more than three significant digits; may not add to totals shown.
5Prior months' data may have been revised.

## Table5
TABLE 5
CONSUMPTION OF IRON AND STEEL SCRAP BY REGION AND GRADE, FOR STEEL PRODUCERS1, 2, 3
(Thousand metric tons)
| February 2009 |  |  |  |  | Year to date4
| Mid-Atlantic |  |  |  | Mountain | Mid-Atlantic |  |  |  | Mountain
| and | North | South | South | and | and | North | South | South | and
Item | New England | Central | Atlantic | Central | Pacific | New England | Central | Atlantic | Central | Pacific
Carbon steel:
Low-phosphorus plate and
punchings | 18 | W | W | W | W | 37 | W | W | W | W
Cut structural and plate | 48 | 107 | 91 | 82 | W | 98 | 216 | 181 | 169 | W
No. 1 heavy melting steel | 97 | 110 | 49 | 180 | 50 | 197 | 208 | 100 | 358 | 100
No. 2 heavy melting steel | 16 | 147 | 28 | 217 | W | 32 | 313 | 63 | 451 | W
No. 1 and electric furnace
bundles | 30 | 219 | 22 | 38 | W | 60 | 434 | 48 | 88 | W
No. 2 and all other bundles | 11 | 21 | 3 | 21 | W | 21 | 40 | 6 | 42 | W
Electric furnace 1 foot and
under (not bundles) | -- | W | -- | W | -- | -- | W | -- | W | --
Railroad rails | W | W | W | 7 | W | W | W | W | 15 | W
Turnings and borings | 29 | 50 | 14 | 83 | 4 | 60 | 101 | 25 | 167 | 8
Slag scrap | 18 | 28 | W | 34 | W | 36 | 56 | W | 71 | W
Shredded and fragmentized | 105 | 177 | 132 | 319 | 76 | 210 | 354 | 282 | 634 | 152
No. 1 busheling | 69 | 162 | 20 | 120 | W | 140 | 322 | 43 | 251 | W
Steel cans (post consumer) | 4 | 4 | W | W | W | 7 | 8 | W | W | W
All other carbon steel scrap | 67 | 115 | 33 | 56 | W | 136 | 237 | 65 | 105 | W
Stainless steel scrap | 57 | 21 | -- | W | -- | 118 | 36 | -- | W | --
Alloy steel scrap | 14 | 22 | -- | W | -- | 29 | 50 | -- | W | --
Ingot mold and stool scrap | W | W | -- | W | -- | W | W | -- | W | --
Machinery and cupola cast iron | -- | W | W | -- | -- | -- | W | W | -- | --
Cast iron borings | W | W | W | 5 | W | W | W | W | 11 | W
Motor blocks | -- | -- | -- | W | -- | -- | -- | -- | W | --
Other iron scrap | 10 | 19 | W | W | W | 21 | 39 | W | W | W
Other mixed scrap | W | 10 | 2 | 13 | W | W | 21 | W | 29 | W
Total | 606 | 1260 | 448 | 1220 | 415 | 1230 | 2530 | 927 | 2490 | 841
W Withheld to avoid disclosing company proprietary data; included in "Total." -- Zero.
1Data are rounded to no more than three significant digits; may not add to totals shown.
2A breakout of the States within each region is provided in Table 3.
3Includes manufacturers of raw steel that also produce steel castings.
4Prior months' data may have been revised.

## Table6
TABLE 6
U.S. EXPORTS OF IRON AND STEEL SCRAP BY SELECTED REGION AND COUNTRY1, 2
(Thousand metric tons and thousand dollars)
| January 2009 |  | Year to date
Region and country | Quantity | Value | Quantity | Value
North America and South America:
Canada | 77 | 20700 | 77 | 20700
Mexico | 31 | 7760 | 31 | 7760
Peru | 31 | 8710 | 31 | 8710
Other3 | (4) | 623 | (4) | 623
Total | 140 | 37800 | 140 | 37800
Africa, Europe, Middle East:
Egypt | 103 | 28000 | 103 | 28000
Greece | 30 | 7740 | 30 | 7740
Italy | 48 | 16700 | 48 | 16700
Pakistan | 21 | 5160 | 21 | 5160
Portugal | 25 | 4460 | 25 | 4460
Turkey | 212 | 56100 | 212 | 56100
Other3 | (4) | 1650 | (4) | 1650
Total | 439 | 120000 | 439 | 120000
Asia, Australia, Oceania:
Bangladesh | 14 | 4770 | 14 | 4770
China | 272 | 103000 | 272 | 103000
Hong Kong | 6 | 3580 | 6 | 3580
India | 119 | 29900 | 119 | 29900
Indonesia | 5 | 1220 | 5 | 1220
Japan | 3 | 3830 | 3 | 3830
Korea, Republic of | 38 | 14000 | 38 | 14000
Malaysia | 1 | 213 | 1 | 213
Taiwan | 55 | 19300 | 55 | 19300
Thailand | 4 | 741 | 4 | 741
Vietnam | 32 | 8860 | 32 | 8860
Other3 | (4) | 677 | (4) | 677
Total | 549 | 190000 | 549 | 190000
Grand total | 1130 | 347000 | 1130 | 347000
1Includes tinplate and terneplate; excludes used rails for rerolling and other uses and ships, boats, and other vessels
for scrapping. Export valuation is on a free-alongside-ship basis.
2Data are rounded to no more than three significant digits; may not add to totals shown.
3Includes countries with year to date quantities of less than 500 metric tons.
4Less than ½ unit.
Source: U.S. Census Bureau.

## Table7
TABLE 7
U.S. EXPORTS OF IRON AND STEEL SCRAP BY REGION AND SELECTED CUSTOMS DISTRICT1, 2
(Thousand metric tons and thousand dollars)
| January 2009 |  | Year to date
Region and customs district | Quantity | Value | Quantity | Value
Canadian-U.S. Border:
Buffalo, NY | 6 | 2440 | 6 | 2440
Chicago, IL | (3) | 120 | (3) | 120
Detroit, MI | 17 | 8130 | 17 | 8130
Duluth, MN | 2 | 387 | 2 | 387
Great Falls, MT | 1 | 170 | 1 | 170
Ogdensburg, NY | 9 | 2090 | 9 | 2090
Pembina, ND | 36 | 8130 | 36 | 8130
Other4 | 4 | 427 | 4 | 427
Total | 75 | 21900 | 75 | 21900
East Coast:
Baltimore, MD | 6 | 5120 | 6 | 5120
Boston, MA | 140 | 39300 | 140 | 39300
Charleston, SC | 9 | 3220 | 9 | 3220
Charlotte, NC | 2 | 834 | 2 | 834
Miami, FL | 43 | 12400 | 43 | 12400
New York, NY | 93 | 34600 | 93 | 34600
Norfolk, VA | 3 | 2130 | 3 | 2130
Philadelphia, PA | 79 | 22000 | 79 | 22000
Portland, ME | 39 | 10600 | 39 | 10600
Providence, RI | 35 | 9490 | 35 | 9490
Savannah, GA | 20 | 6860 | 20 | 6860
St. Albans, VT | 1 | 307 | 1 | 307
Washington, DC | (3) | 3 | (3) | 3
Total | 470 | 147000 | 470 | 147000
Gulf Coast and Mexican-U.S.
Border (includes Caribbean territories):
El Paso, TX | 1 | 90 | 1 | 90
Houston-Galveston, TX | 65 | 15900 | 65 | 15900
Laredo, TX | 2 | 585 | 2 | 585
Mobile, AL | 4 | 2300 | 4 | 2300
New Orleans, LA | 33 | 7560 | 33 | 7560
San Juan, PR | 11 | 2870 | 11 | 2870
Tampa, FL | 62 | 19800 | 62 | 19800
Total | 178 | 49100 | 178 | 49100
West Coast and Hawaii:
Columbia-Snake, OR | 65 | 17400 | 65 | 17400
Honolulu, HI and Anchorage, AK | 1 | 582 | 1 | 582
Los Angeles, CA | 171 | 66600 | 171 | 66600
San Diego, CA | (3) | 114 | (3) | 114
San Francisco, CA | 113 | 27300 | 113 | 27300
Seattle, WA | 54 | 17400 | 54 | 17400
Total | 405 | 129000 | 405 | 129000
Grand total | 1130 | 347000 | 1130 | 347000
1Includes tinplate and terneplate; excludes used rails for rerolling and other uses and ships, boats, and other vessels
for scrapping. Export valuation is on a free-alongside-ship basis.
2Data are rounded to no more than three significant digits; may not add to totals shown.
3Less than ½ unit.
4Includes Code 70, which is for low-valued exports from the United States to Canada.
Source: U.S. Census Bureau.

## Table8
TABLE 8
U.S. EXPORTS OF IRON AND STEEL SCRAP AND OTHER FERROUS PRODUCTS BY GRADE1, 2
(Thousand metric tons and thousand dollars)
| January 2009 |  | Year to date
Item | Quantity | Value | Quantity | Value
No. 1 heavy melting steel | 350 | 92100 | 350 | 92100
No. 2 heavy melting steel | 21 | 5130 | 21 | 5130
No. 1 bundles | 7 | 1780 | 7 | 1780
No. 2 bundles | (3) | 57 | (3) | 57
Shredded steel scrap | 395 | 101000 | 395 | 101000
Borings, shovelings and turnings | 31 | 5350 | 31 | 5350
Cut plate and structural | 37 | 10300 | 37 | 10300
Tinned iron or steel | 3 | 1490 | 3 | 1490
Remelting scrap ingots | 2 | 2390 | 2 | 2390
Cast iron | 27 | 10200 | 27 | 10200
Other iron and steel | 94 | 28800 | 94 | 28800
Total carbon steel and cast iron | 967 | 258000 | 967 | 258000
Stainless steel | 64 | 36900 | 64 | 36900
Other alloy steel | 97 | 51800 | 97 | 51800
Total stainless and alloy steel | 161 | 88700 | 161 | 88700
Total carbon, stainless, alloy steel and cast iron | 1130 | 347000 | 1130 | 347000
Ships, boats, and other vessels for
breaking up (for scrapping) | (3) | 101 | (3) | 101
Used rails for rerolling and other uses | 1 | 907 | 1 | 907
Total scrap exports | 1130 | 348000 | 1130 | 348000
Exports of manufactured ferrous products:
Pig iron < or = 0.5% phosphorus | (3) | 131 | (3) | 131
Pig iron > 0.5% phosphorus | -- | -- | -- | --
Alloy pig iron | (3) | 15 | (3) | 15
Total pig iron | (3) | 146 | (3) | 146
Direct-reduced iron (DRI) | -- | -- | -- | --
Spongy iron products, not DRI | 1 | 594 | 1 | 594
Granules for abrasive cleaning and other uses | 2 | 1560 | 2 | 1560
Powders of alloy steel | (3) | 628 | (3) | 628
Other ferrous powders | 6 | 5800 | 6 | 5800
Total DRI, granules, powders | 10 | 8580 | 10 | 8580
Grand total | 1140 | 357000 | 1140 | 357000
-- Zero.
1Export valuation is on a free-alongside-ship basis.
2Data are rounded to no more than three significant digits; may not add to totals shown.
3Less than ½ unit.
Source: U.S. Census Bureau.

## Table9
TABLE 9
U.S. IMPORTS FOR CONSUMPTION OF IRON AND STEEL SCRAP BY SELECTED COUNTRY1, 2
(Thousand metric tons and thousand dollars)
| January 2009 |  | Year to date
Country | Quantity | Value | Quantity | Value
Canada | 178 | 41000 | 178 | 41000
Mexico | 18 | 5560 | 18 | 5560
Sweden | 35 | 6100 | 35 | 6100
Other3 | (4) | 187 | (4) | 187
Total | 232 | 52800 | 232 | 52800
1Includes tinplate and terneplate; excludes used rails for rerolling and other uses and ships, boats, and other vessels
for scrapping. Import valuation is on a Customs basis.
2Data are rounded to no more than three significant digits; may not add to totals shown.
3Includes countries with year to date quantities of less than 500 metric tons.
4Less than ½ unit.
Source: U.S. Census Bureau.

## Table10
TABLE 10
U.S. IMPORTS FOR CONSUMPTION OF IRON AND STEEL SCRAP
BY SELECTED CUSTOMS DISTRICT1, 2
(Thousand metric tons and thousand dollars)
| January 2009 |  | Year to date
Customs district | Quantity | Value | Quantity | Value
Buffalo, NY | 57 | 14500 | 57 | 14500
Charleston, SC | 35 | 6140 | 35 | 6140
Detroit, MI | 54 | 11100 | 54 | 11100
Duluth, MN | 6 | 1040 | 6 | 1040
El Paso, TX | 2 | 570 | 2 | 570
Great Falls, MT | 2 | 269 | 2 | 269
Houston-Galveston, TX | (3) | 95 | (3) | 95
Laredo, TX | 8 | 2390 | 8 | 2390
New Orleans, LA | (3) | 83 | (3) | 83
Ogdensburg, NY | 2 | 265 | 2 | 265
Pembina, ND | 1 | 345 | 1 | 345
San Diego, CA | 8 | 2230 | 8 | 2230
Seattle, WA | 56 | 13400 | 56 | 13400
Other | (3) | 393 | (3) | 393
Total | 232 | 52800 | 232 | 52800
1Includes tinplate and terneplate; excludes used rails for rerolling and other uses and ships, boats, and other vessels
for scrapping. Import valuation is on a Customs basis.
2Data are rounded to no more than three significant digits; may not add to totals shown.
3Less than ½ unit.
Source: U.S. Census Bureau.

## Table11
TABLE 11
U.S. IMPORTS OF IRON AND STEEL SCRAP AND OTHER
FERROUS PRODUCTS BY GRADE1, 2
(Thousand metric tons and thousand dollars)
| January 2009 |  | Year to date
Item | Quantity | Value | Quantity | Value
No. 1 heavy melting steel | 9 | 1870 | 9 | 1870
No. 2 heavy melting steel | 1 | 209 | 1 | 209
No. 1 bundles | 37 | 8470 | 37 | 8470
No. 2 bundles | 3 | 521 | 3 | 521
Shredded steel scrap | 72 | 12800 | 72 | 12800
Borings, shovelings and turnings | 2 | 478 | 2 | 478
Cut plate and structural | 6 | 1260 | 6 | 1260
Tinned iron or steel | 1 | 124 | 1 | 124
Remelting scrap ingots | -- | -- | -- | --
Cast iron | 22 | 3860 | 22 | 3860
Other iron and steel | 28 | 5240 | 28 | 5240
Total carbon steel and cast iron | 181 | 34800 | 181 | 34800
Stainless steel | 6 | 3770 | 6 | 3770
Other alloy steel | 45 | 14300 | 45 | 14300
Total stainless and alloy steel | 51 | 18100 | 51 | 18100
Total carbon, stainless, alloy steel and cast iron | 232 | 52800 | 232 | 52800
Ships, boats, and other vessels for
breaking up (for scrapping) | -- | -- | -- | --
Total scrap imports | 232 | 52800 | 232 | 52800
Imports of manufactured ferrous products:
Pig iron < or = 0.5% phosphorus | 435 | 197000 | 435 | 197000
Pig iron > or = 0.5% phosphorus | -- | -- | -- | --
Alloy pig iron | (3) | 13 | (3) | 13
Total pig iron | 435 | 197000 | 435 | 197000
Direct-reduced iron (DRI) | 75 | 35100 | 75 | 35100
Spongy iron products, not DRI | (3) | 85 | (3) | 85
Granules for abrasive cleaning and other uses | 1 | 807 | 1 | 807
Powders of alloy steel | 2 | 5190 | 2 | 5190
Other ferrous powders | 2 | 4170 | 2 | 4170
Total DRI, granules, powders | 80 | 45300 | 80 | 45300
Grand total | 747 | 295000 | 747 | 295000
-- Zero.
1Import valuation is on a Customs basis.
2Data are rounded to no more than three significant digits; may not add to totals shown.
3Less than ½ unit.
Source: U.S. Census Bureau.

## Table12
TABLE 12
U.S. RAW STEEL PRODUCTION, RAW STEEL CAPABILITY UTILIZATION,
AND CONTINUOUS CAST STEEL PRODUCTION1
| Raw steel production, |  | Raw steel capability |  | Continuous cast steel
| thousand metric tons |  | utilization, percent |  | production, percent
|  | Year |  | Year |  | Year
Period | Monthly | to date2 | Monthly | to date | Monthly | to date
2008:
February | 8220 | 17100 | 91.6 | 90.9 | 97.06 | 96.9
March | 8600 | 25700 | 89.7 | 90.5 | 97.02 | 96.85
April | 8380 | 34100 | 90.3 | 90.5 | 96.55 | 96.8
May | 8730 | 42800 | 91.1 | 90.6 | 97.13 | 96.85
June | 8370 | 51200 | 90.3 | 90.5 | 97.22 | 96.91
July | 8520 | 59700 | 88.8 | 90.3 | 97.53 | 97
August | 8670 | 68400 | 90.4 | 90.3 | 97.42 | 97.05
September | 7840 | 76200 | 84.5 | 89.7 | 97.17 | 97.07
October | 6760 | 83000 | 70.5 | 88 | 96.28 | 97
November | 4700 | 87700 | 50.7 | 84.7 | 96.52 | 96.97
December | 3920 | 91600 | 40.9 | 80.9 | 96.16 | 96.94
2009:
January | 3910 | 3910 | 42.6 | 42.6 | 95.87 | 95.87
February | 3950 | 7870 | 45.5 | 43.9 | 96.22 | 96.04
1Data are rounded to no more than three significant digits.
2May include revisions for previous months.
Source: American Iron and Steel Institute.

## Table13
TABLE 13
COMPOSITE PRICES FOR NO. 1 HEAVY MELTING STEEL SCRAP AND PIG IRON
| American Metal Market |  | Iron Age |  | Iron Age
| No. 1 HMS |  | No. 1 HMS |  | Pig Iron1
Period | $/lt | $/t | $/lt | $/t | $/lt | $/t
2008:
February | 329.9 | 324.69 | 324.17 | 319.05 | 484.5 | 476.85
March | 352.44 | 346.87 | 345.44 | 339.98 | 563.88 | 554.97
April | 469.32 | 461.91 | 502.1 | 494.17 | 657.86 | 647.47
May | 513.65 | 505.54 | 516.67 | 508.51 | 825.5 | 812.46
June | 500.16 | 492.26 | 501.63 | 493.71 | 924.56 | 909.96
July | 519.24 | 511.04 | 518.83 | 510.64 | 944.88 | 929.96
August | 452.78 | 445.63 | 457.1 | 449.89 | 944.88 | 929.96
September | 311.13 | 306.22 | 315.42 | 310.44 | 944.88 | 929.96
October | 191.9 | 188.87 | 195.83 | 192.74 | 870.46 | 856.71
November | 100.74 | 99.13 | 100 | 98.4 | 647.19 | 636.83
December | 176.35 | 173.53 | 168.67 | 165.97 | 647.19 | 636.83
Average | 356.1464 | 350.5173 | 358.7145 | 353.0455 | 768.7073 | 756.5418
2009:
January | 200.17 | 196.97 | 201.74 | 198.51 | 647.19 | 636.83
February | 188.46 | 185.44 | 186.5 | 183.516 | 355.6 | 349.91
Average | 194.315 | 191.205 | 194.12 | 191.013 | 501.395 | 493.37
1Prices are Brazilian basic pig iron, f.o.b. New Orleans, LA.
Note: Long tons = lt; metric tons = t.