## Text
Iron and Steel Scrap in April 2009
This workbook includes an embedded Word document and 13 tables (See tabs below).
This icon is linked to an embedded text document.

## Table 1
TABLE 1
IRON AND STEEL SCRAP, PIG IRON, AND DIRECT-REDUCED IRON STATISTICS FOR STEEL PRODUCERS1, 2
(Thousand metric tons)
| April 2009 |  |  | Year to date3
|  | Electric |  |  | Electric
| Integrated | furnace | Total for | Integrated | furnace | Total for
| steel | steel | steel | steel | steel | steel
| producers4 | producers5 | producers | producers4 | producers5 | producers
Scrap:
Receipts from dealers and other sources | 1020 | 1920 | 2940 | 4480 | 8080 | 12600
Receipts from other own company plants | 39 | 216 | 255 | 134 | 754 | 888
Production recirculating scrap | 318 | 281 | 599 | 1290 | 1250 | 2540
Production obsolete scrap | W | W | 9 | W | W | 32
Consumption (by type of furnace):
Blast furnace | W | W | 100 | W | W | 522
Basic oxygen process | W | W | 542 | W | W | 2200
Electric furnace | 757 | 2420 | 3180 | 3250 | 9830 | 13100
Other (including air furnace)6 | W | -- | W | W | -- | W
Total consumption | 1350 | 2470 | 3820 | 5650 | 10200 | 15800
Shipments | 131 | 23 | 154 | 492 | 92 | 584
Stocks end of month | 1360 | 1930 | 3290 | XX | XX | XX
Pig iron (includes hot metal):
Receipts | 478 | 66 | 544 | 2020 | 369 | 2380
Production | W | W | 1580 | W | W | 6320
Consumption (by type of furnace):
Basic oxygen process | W | W | 1920 | W | W | 7670
Direct castings7 | W | -- | W | W | -- | W
Electric furnace | W | W | W | W | W | W
Total consumption | 2030 | 97 | 2130 | 8110 | 345 | 8460
Shipments | W | W | W | W | W | W
Stocks at end of month | W | W | 859 | XX | XX | XX
Direct-reduced iron:8
Receipts | W | W | 68 | W | W | 319
Production | W | -- | W | W | -- | W
Total consumption | W | W | 86 | W | W | 386
Shipments | W | W | W | W | W | W
Stocks end of month | 311 | 45 | 356 | XX | XX | XX
W Withheld to avoid disclosing company proprietary data; included in "Total for steel producers" and/or "Total consumption." XX Not applicable. -- Zero.
1Data are rounded to no more than three significant digits; may not add to totals shown.
2Includes manufacturers of raw steel that also produce steel castings. April 2009 data are based on returns from 40% of monthly respondents,
representing 42% of scrap consumption during this month, and estimates for nonrespondents of this survey.
3Prior months' data may have been revised.
4Includes data for electric furnaces operated by integrated steel producers.
5Includes minimill and specialty steel producers; includes data for other furnaces operated by these steel producers.
6Includes vacuum melting furnaces and miscellaneous uses.
7Includes ingot molds and stools.
8Includes direct-reduced iron, hot-briquetted iron, and iron carbide. Domestic production data are included in "Receipts."

## Table 2
TABLE 2
RECEIPTS FROM OUTSIDE SOURCES, PRODUCTION, CONSUMPTION, AND STOCKS OF IRON AND STEEL SCRAP, BY GRADE, FOR STEEL PRODUCERS1, 2
(Thousand metric tons)
| April 2009 |  |  |  | Year to datep, 3
| Receipts of scrap | Production of home |  |  | Receipts of scrap | Production of home
| from brokers, | scrap (recirculating | Consumption of |  | from brokers, | scrap (recirculating | Consumption of
| dealers, and other | scrap resulting from | purchased and | Ending | dealers, and other | scrap resulting from | purchased and
Item | outside sources | current operations) | home scrap4 | stocks | outside sources | current operations) | home scrap4
Carbon steel:
Low-phosphorus plate and
punchings | 57 | W | 58 | W | 229 | W | 234
Cut structural and plate | 250 | 41 | 315 | 232 | 1060 | 166 | 1320
No. 1 heavy melting steel | 290 | 150 | 463 | 352 | 1250 | 610 | 1890
No. 2 heavy melting steel | 351 | 17 | 413 | 387 | 1640 | 71 | 1760
No. 1 and electric furnace
bundles | 237 | W | 314 | 242 | 980 | W | 1290
No. 2 and all other bundles | 50 | W | 56 | 34 | 222 | W | 240
Electric furnace 1 foot and
under (not bundles) | W | W | W | -- | W | W | W
Railroad rails | 13 | W | 18 | 5 | 53 | W | 74
Turnings and borings | 146 | 10 | 166 | 130 | 612 | 42 | 717
Slag scrap | 72 | 64 | 97 | 164 | 296 | 256 | 396
Shredded and fragmentized | 626 | W | 791 | 635 | 2670 | 111 | 3220
No. 1 busheling | 355 | 10 | 380 | 281 | 1410 | 53 | 1540
Steel cans (post consumer) | 10 | -- | 10 | 5 | 40 | -- | 40
All other carbon steel scrap | 243 | 105 | 378 | 271 | 1050 | 520 | 1560
Stainless steel scrap | 64 | 29 | 94 | 51 | 278 | 121 | 422
Alloy steel scrap | 6 | 25 | 33 | 46 | 25 | 121 | 163
Ingot mold and stool scrap | W | W | 5 | 15 | W | W | 21
Machinery and cupola cast iron | W | W | W | W | W | W | W
Cast iron borings | 11 | W | 12 | 12 | 49 | W | 52
Motor blocks | W | -- | W | -- | W | -- | W
Other iron scrap | 62 | 9 | 75 | 166 | 250 | 34 | 301
Other mixed scrap | 97 | 22 | 139 | 137 | 454 | 82 | 558
Total | 2940 | 599 | 3820 | 3290 | 12600 | 2540 | 15800
pPreliminary. W Withheld to avoid disclosing company proprietary data; included in "Total." -- Zero.
1Data are rounded to no more than three significant digits; may not add to totals shown.
2Includes manufacturers of raw steel that also produce steel castings.
3Prior months' data may have been revised.
4Includes recirculating scrap and home-generated obsolete scrap.

## Table 3
TABLE 3
RECEIPTS FROM OUTSIDE SOURCES, PRODUCTION, AND CONSUMPTION OF IRON AND STEEL SCRAP,
BY REGION AND STATE, FOR STEEL PRODUCERS1, 2
(Thousand metric tons)
| April 2009 |  |  | Year to datep, 3
| Receipts of scrap | Production of home |  | Receipts of scrap | Production of home
| from brokers, | scrap (recirculating | Consumption of | from brokers, | scrap (recirculating | Consumption of
| dealers, and other | scrap resulting from | purchased and | dealers, and other | scrap resulting from | purchased and
Region and State | outside sources | current operations) | home scrap4 | outside sources | current operations) | home scrap4
Mid-Atlantic and New England:
New Jersey, New York,
Pennsylvania | 416 | 151 | 628 | 1620 | 635 | 2540
North Central:
Illinois and Indiana | 370 | 139 | 515 | 1560 | 556 | 2070
Iowa, Minnesota, Nebraska,
Wisconsin | 133 | 3 | 151 | 527 | 14 | 591
Michigan | 115 | 62 | 132 | 452 | 237 | 521
Ohio | 274 | 52 | 351 | 1520 | 238 | 1710
Total | 892 | 256 | 1150 | 4050 | 1050 | 4890
South Atlantic:
Delaware, Maryland, Virginia,
West Virginia | 178 | 56 | 268 | 767 | 224 | 1080
Florida, Georgia, North
Carolina, South Carolina | 122 | 5 | 163 | 532 | 23 | 711
Total | 299 | 61 | 431 | 1300 | 247 | 1790
South Central:
Alabama, Kentucky,
Mississippi, Tennessee | 500 | 23 | 546 | 2140 | 108 | 2280
Arkansas, Louisiana,
Oklahoma, Texas | 498 | 54 | 648 | 2060 | 215 | 2620
Total | 998 | 77 | 1190 | 4200 | 323 | 4890
Mountain and Pacific:
Arizona, California, Colorado,
Oregon, Utah, Washington | 336 | 54 | 419 | 1400 | 289 | 1680
Grand total | 2940 | 599 | 3820 | 12600 | 2540 | 15800
pPreliminary.
1Data are rounded to no more than three significant digits; may not add to totals shown.
2Includes manufacturers of raw steel that also produce steel castings.
3Prior months' data may have been revised.
4Includes recirculating scrap and home-generated obsolete scrap.

## Table 4
TABLE 4
RECEIPTS OF IRON AND STEEL SCRAP, BY REGION AND GRADE, FOR STEEL PRODUCERS1, 2, 3, 4
(Thousand metric tons)
| April 2009 |  |  |  |  | Year to datep, 5
| Mid-Atlantic |  |  |  | Mountain | Mid-Atlantic |  |  |  | Mountain
| and | North | South | South | and | and | North | South | South | and
Item | New England | Central | Atlantic | Central | Pacific | New England | Central | Atlantic | Central | Pacific
Carbon steel:
Low-phosphorus plate and
punchings | 18 | W | W | W | W | 72 | W | W | W | W
Cut structural and plate | 35 | 94 | 53 | 61 | W | 151 | 382 | 217 | 283 | W
No. 1 heavy melting steel | 55 | 41 | 46 | 129 | W | 219 | 241 | 179 | 536 | W
No. 2 heavy melting steel | W | 91 | 23 | 201 | W | W | 555 | 100 | 842 | W
No. 1 and electric furnace
bundles | 20 | 157 | 18 | 38 | W | 79 | 632 | 86 | 166 | W
No. 2 and all other bundles | 13 | 11 | 3 | 19 | W | 45 | 69 | 12 | 76 | W
Electric furnace 1 foot and
under (not bundles) | -- | -- | -- | W | -- | -- | -- | -- | W | --
Railroad rails | W | W | W | 5 | W | W | W | W | 24 | W
Turnings and borings | 12 | 31 | 15 | 83 | 4 | 55 | 147 | 45 | 348 | 17
Slag scrap | 11 | 23 | W | 20 | W | 44 | 97 | W | 81 | W
Shredded and fragmentized | 78 | 152 | 67 | 253 | 76 | 317 | 631 | 358 | 1060 | 303
No. 1 busheling | 81 | 155 | 16 | 99 | W | 286 | 622 | 66 | 411 | W
Steel cans (post consumer) | 4 | 4 | -- | W | W | 15 | 16 | -- | W | W
All other carbon steel scrap | 34 | 64 | W | 40 | W | 105 | 359 | W | 162 | W
Stainless steel scrap | 33 | 5 | -- | W | -- | 144 | 32 | -- | W | --
Alloy steel scrap | 2 | 3 | -- | W | -- | 9 | 10 | -- | W | --
Ingot mold and stool scrap | W | -- | -- | -- | -- | W | -- | -- | -- | --
Machinery and cupola cast iron | W | W | W | -- | -- | W | W | W | -- | --
Cast iron borings | W | W | W | 5 | W | W | W | W | 20 | W
Motor blocks | -- | -- | -- | W | -- | -- | -- | -- | W | --
Other iron scrap | 5 | 16 | W | W | W | 18 | 68 | W | W | W
Other mixed scrap | W | 3 | W | 10 | W | W | 11 | W | 57 | W
Total | 416 | 892 | 299 | 998 | 336 | 1620 | 4050 | 1300 | 4200 | 1400
pPreliminary. W Withheld to avoid disclosing company proprietary data; included in "Total." -- Zero.
1Scrap received from brokers, dealers, and other outside sources.
2A breakout of the States within each region is provided in Table 3.
3Includes manufacturers of raw steel that also produce steel castings.
4Data are rounded to no more than three significant digits; may not add to totals shown.
5Prior months' data may have been revised.

## Table 5
TABLE 5
CONSUMPTION OF IRON AND STEEL SCRAP BY REGION AND GRADE, FOR STEEL PRODUCERS1, 2, 3
(Thousand metric tons)
| April 2009 |  |  |  |  | Year to date4
| Mid-Atlantic |  |  |  | Mountain | Mid-Atlantic |  |  |  | Mountain
| and | North | South | South | and | and | North | South | South | and
Item | New England | Central | Atlantic | Central | Pacific | New England | Central | Atlantic | Central | Pacific
Carbon steel:
Low-phosphorus plate and
punchings | 18 | W | W | W | W | 74 | W | W | W | W
Cut structural and plate | 45 | 112 | 81 | 71 | W | 188 | 441 | 348 | 311 | W
No. 1 heavy melting steel | 97 | 89 | 51 | 176 | 50 | 391 | 391 | 199 | 712 | 200
No. 2 heavy melting steel | 16 | 117 | 30 | 226 | W | 64 | 569 | 121 | 904 | W
No. 1 and electric furnace
bundles | 33 | 210 | 23 | 45 | W | 143 | 858 | 90 | 178 | W
No. 2 and all other bundles | 13 | 13 | 3 | 20 | W | 45 | 72 | 12 | 83 | W
Electric furnace 1 foot and
under (not bundles) | -- | W | -- | W | -- | -- | W | -- | W | --
Railroad rails | W | W | W | 7 | W | W | W | W | 31 | W
Turnings and borings | 28 | 44 | 11 | 79 | 4 | 134 | 189 | 46 | 332 | 17
Slag scrap | 19 | 30 | W | 30 | W | 73 | 121 | W | 131 | W
Shredded and fragmentized | 105 | 168 | 127 | 316 | 76 | 420 | 699 | 542 | 1250 | 303
No. 1 busheling | 92 | 156 | 16 | 111 | W | 313 | 633 | 78 | 494 | W
Steel cans (post consumer) | 4 | 4 | W | W | W | 15 | 16 | W | W | W
All other carbon steel scrap | 69 | 107 | 33 | 49 | W | 293 | 457 | 130 | 201 | W
Stainless steel scrap | 50 | 7 | -- | W | -- | 226 | 51 | -- | W | --
Alloy steel scrap | 14 | 16 | -- | W | -- | 65 | 89 | -- | W | --
Ingot mold and stool scrap | W | W | -- | W | -- | W | W | -- | W | --
Machinery and cupola cast iron | -- | W | W | -- | -- | -- | W | W | -- | --
Cast iron borings | W | W | W | 5 | W | W | W | W | 21 | W
Motor blocks | -- | -- | -- | W | -- | -- | -- | -- | W | --
Other iron scrap | 12 | 19 | W | W | W | 43 | 79 | W | W | W
Other mixed scrap | W | 10 | 3 | 12 | W | W | 41 | W | 53 | W
Total | 628 | 1150 | 431 | 1190 | 419 | 2540 | 4890 | 1790 | 4890 | 1680
W Withheld to avoid disclosing company proprietary data; included in "Total." -- Zero.
1Data are rounded to no more than three significant digits; may not add to totals shown.
2A breakout of the States within each region is provided in Table 3.
3Includes manufacturers of raw steel that also produce steel castings.
4Prior months' data may have been revised.

## Table 6
TABLE 6
U.S. EXPORTS OF IRON AND STEEL SCRAP BY SELECTED REGION AND COUNTRY1, 2
(Thousand metric tons and thousand dollars)
| March 2009 |  | Year to date
Region and country | Quantity | Value | Quantity | Value
North America and South America:
Canada | 105 | 22800 | 271 | 62300
Mexico | 38 | 6530 | 87 | 17900
Peru | -- | -- | 32 | 8730
Other3 | (4) | 300 | 2 | 1280
Total | 144 | 29700 | 392 | 90100
Africa, Europe, Middle East:
Belgium | (4) | 446 | 1 | 1750
Egypt | -- | -- | 103 | 28000
Finland | 6 | 6280 | 6 | 6280
Greece | -- | -- | 77 | 19300
Italy | (4) | 83 | 48 | 16900
Pakistan | 63 | 13600 | 117 | 27300
Portugal | -- | -- | 25 | 4460
Spain | (4) | 84 | 1 | 584
Switzerland | (4) | 6 | 44 | 12100
Turkey | 120 | 27300 | 610 | 157000
Other3 | 1 | 1500 | 2 | 3920
Total | 192 | 49300 | 1030 | 278000
Asia, Australia, Oceania:
Bangladesh | 12 | 3290 | 32 | 10100
China | 1170 | 375000 | 1980 | 682000
Hong Kong | 14 | 8440 | 29 | 17800
India | 121 | 36000 | 359 | 100000
Indonesia | 11 | 2870 | 22 | 5820
Japan | 3 | 3450 | 10 | 11700
Korea, Republic of | 157 | 71300 | 604 | 234000
Malaysia | 1 | 421 | 2 | 1150
Singapore | (4) | 157 | 1 | 302
Taiwan | 105 | 37500 | 285 | 104000
Thailand | 60 | 14800 | 112 | 28400
Vietnam | 66 | 15800 | 130 | 33100
Other3 | (4) | 110 | 1 | 743
Total | 1720 | 569000 | 3570 | 1230000
Grand total | 2060 | 648000 | 4990 | 1600000
-- Zero.
1Includes tinplate and terneplate; excludes used rails for rerolling and other uses and ships, boats, and other vessels
for scrapping. Export valuation is on a free-alongside-ship basis.
2Data are rounded to no more than three significant digits; may not add to totals shown.
3Includes countries with year to date quantities of less than 500 metric tons.
4Less than ½ unit.
Source: U.S. Census Bureau.

## Table 7
TABLE 7
U.S. EXPORTS OF IRON AND STEEL SCRAP BY REGION AND SELECTED CUSTOMS DISTRICT1, 2
(Thousand metric tons and thousand dollars)
| March 2009 |  | Year to date
Region and customs district | Quantity | Value | Quantity | Value
Canadian-U.S. Border:
Buffalo, NY | 19 | 3690 | 29 | 7760
Chicago, IL | (3) | 46 | (3) | 221
Detroit, MI | 19 | 7190 | 49 | 19800
Duluth, MN | 1 | 136 | 6 | 1030
Great Falls, MT | (3) | 65 | 2 | 396
Ogdensburg, NY | 30 | 4820 | 64 | 11200
Pembina, ND | 28 | 6700 | 101 | 22700
Other4 | 7 | 867 | 17 | 2050
Total | 104 | 23500 | 268 | 65200
East Coast:
Baltimore, MD | 78 | 24400 | 127 | 42600
Boston, MA | 76 | 17800 | 327 | 87500
Charleston, SC | 14 | 5340 | 32 | 12300
Charlotte, NC | 2 | 996 | 5 | 2450
Miami, FL | 35 | 9990 | 99 | 29900
New York, NY | 182 | 60900 | 528 | 179000
Norfolk, VA | 17 | 10400 | 65 | 28600
Philadelphia, PA | 225 | 55700 | 370 | 95600
Portland, ME | 10 | 2380 | 49 | 12900
Providence, RI | 67 | 17200 | 102 | 26700
Savannah, GA | 24 | 14800 | 68 | 41800
St. Albans, VT | 1 | 260 | 3 | 910
Washington, DC | -- | -- | (3) | 3
Total | 731 | 220000 | 1780 | 561000
Gulf Coast and Mexican-U.S.
Border (includes Caribbean territories):
El Paso, TX | 1 | 222 | 2 | 416
Houston-Galveston, TX | 61 | 17900 | 213 | 62300
Laredo, TX | 36 | 6110 | 55 | 10000
Mobile, AL | 8 | 4430 | 26 | 15100
New Orleans, LA | 223 | 63300 | 473 | 133000
San Juan, PR | 21 | 8790 | 58 | 19800
Tampa, FL | 104 | 35200 | 174 | 58500
Other | (3) | 1 | (3) | 10
Total | 454 | 136000 | 1000 | 299000
West Coast and Hawaii:
Columbia-Snake, OR | 44 | 13000 | 261 | 78200
Honolulu, HI and Anchorage, AK | 4 | 1090 | 36 | 12500
Los Angeles, CA | 466 | 165000 | 1050 | 387000
San Diego, CA | 1 | 190 | 2 | 435
San Francisco, CA | 203 | 70100 | 409 | 130000
Seattle, WA | 53 | 18700 | 194 | 64400
Total | 771 | 268000 | 1950 | 672000
Grand total | 2060 | 648000 | 4990 | 1600000
-- Zero.
1Includes tinplate and terneplate; excludes used rails for rerolling and other uses and ships, boats, and other vessels
for scrapping. Export valuation is on a free-alongside-ship basis.
2Data are rounded to no more than three significant digits; may not add to totals shown.
3Less than ½ unit.
4Includes Code 70, which is for low-valued exports from the United States to Canada.
Source: U.S. Census Bureau.

## Table 8
TABLE 8
U.S. EXPORTS OF IRON AND STEEL SCRAP AND OTHER FERROUS PRODUCTS BY GRADE1, 2
(Thousand metric tons and thousand dollars)
| March 2009 |  | Year to date
Item | Quantity | Value | Quantity | Value
No. 1 heavy melting steel | 527 | 154000 | 1280 | 365000
No. 2 heavy melting steel | 121 | 35900 | 268 | 76400
No. 1 bundles | 13 | 3290 | 29 | 7060
No. 2 bundles | 1 | 345 | 3 | 830
Shredded steel scrap | 825 | 213000 | 1960 | 518000
Borings, shovelings and turnings | 4 | 590 | 38 | 6460
Cut plate and structural | 161 | 44000 | 350 | 98600
Tinned iron or steel | 7 | 3150 | 21 | 7910
Remelting scrap ingots | 2 | 2120 | 7 | 7900
Cast iron | 58 | 19100 | 120 | 46100
Other iron and steel | 107 | 37700 | 356 | 128000
Total carbon steel and cast iron | 1830 | 513000 | 4430 | 1260000
Stainless steel | 103 | 61500 | 248 | 149000
Other alloy steel | 131 | 73300 | 316 | 186000
Total stainless and alloy steel | 234 | 135000 | 564 | 335000
Total carbon, stainless, alloy steel and cast iron | 2060 | 648000 | 4990 | 1600000
Ships, boats, and other vessels for
breaking up (for scrapping) | -- | -- | (3) | 101
Used rails for rerolling and other uses | 5 | 3900 | 13 | 9600
Total scrap exports | 2070 | 652000 | 5008 | 1610000
Exports of manufactured ferrous products:
Pig iron < or = 0.5% phosphorus | (3) | 90 | (3) | 328
Pig iron > 0.5% phosphorus | -- | -- | (3) | 29
Alloy pig iron | (3) | 3 | (3) | 31
Total pig iron | (3) | 93 | 1 | 388
Direct-reduced iron (DRI) | -- | -- | (3) | 15 | r
Spongy iron products, not DRI | (3) | 201 | 2 | 826
Granules for abrasive cleaning and other uses | 2 | 2370 | 4 | 5850
Powders of alloy steel | (3) | 537 | 1 | 2450
Other ferrous powders | 5 | 4890 | 17 | 17300
Total DRI, granules, powders | 7 | 7990 | 24 | 26500
Grand total | 2070 | 660000 | 5030 | 1640000
rRevised. --Zero.
1Export valuation is on a free-alongside-ship basis.
2Data are rounded to no more than three significant digits; may not add to totals shown.
3Less than ½ unit.
Source: U.S. Census Bureau.

## Table 9
TABLE 9
U.S. IMPORTS FOR CONSUMPTION OF IRON AND STEEL SCRAP BY SELECTED COUNTRY1, 2
(Thousand metric tons and thousand dollars)
| March 2009 |  | Year to date
Country | Quantity | Value | Quantity | Value
Canada | 155 | 36600 | 562 | 132000
Mexico | 15 | 5000 | 53 | 16400
Sweden | -- | -- | 35 | 6110
Other3 | (4) | 1410 | (4) | 1890
Total | 170 | 43000 | 651 | 157000
-- Zero.
1Includes tinplate and terneplate; excludes used rails for rerolling and other uses and ships, boats, and other vessels
for scrapping. Import valuation is on a Customs basis.
2Data are rounded to no more than three significant digits; may not add to totals shown.
3Includes countries with year to date quantities of less than 500 metric tons.
4Less than ½ unit.
Source: U.S. Census Bureau.

## Table 10
TABLE 10
U.S. IMPORTS FOR CONSUMPTION OF IRON AND STEEL SCRAP
BY SELECTED CUSTOMS DISTRICT1, 2
(Thousand metric tons and thousand dollars)
| March 2009 |  | Year to date
Customs district | Quantity | Value | Quantity | Value
Buffalo, NY | 31 | 10400 | 162 | 44200
Charleston, SC | (3) | 205 | 36 | 6360
Detroit, MI | 43 | 8030 | 150 | 30100
Duluth, MN | 5 | 700 | 15 | 2610
El Paso, TX | 2 | 896 | 5 | 2170
Great Falls, MT | 8 | 1640 | 13 | 2690
Houston-Galveston, TX | (3) | 1069 | (3) | 1200
Laredo, TX | 6 | 1850 | 22 | 6510
New Orleans, LA | -- | -- | (3) | 83
Ogdensburg, NY | 2 | 376 | 6 | 1010
Pembina, ND | 1 | 311 | 3 | 939
San Diego, CA | 6 | 1840 | 23 | 6630
Seattle, WA | 65 | 15200 | 213 | 50800
Other | (3) | 575 | 1 | 1510
Total | 170 | 43000 | 651 | 157000
-- Zero.
1Includes tinplate and terneplate; excludes used rails for rerolling and other uses and ships, boats, and other vessels
for scrapping. Import valuation is on a Customs basis.
2Data are rounded to no more than three significant digits; may not add to totals shown.
3Less than ½ unit.
Source: U.S. Census Bureau.

## Table 11
TABLE 11
U.S. IMPORTS OF IRON AND STEEL SCRAP AND OTHER
FERROUS PRODUCTS BY GRADE1,2
(Thousand metric tons and thousand dollars)
| March 2009 |  | Year to date
Item | Quantity | Value | Quantity | Value
No. 1 heavy melting steel | 8 | 1640 | 38 | 7750
No. 2 heavy melting steel | 1 | 111 | 4 | 748
No. 1 bundles | 37 | 7190 | 129 | 27800
No. 2 bundles | 3 | 393 | 8 | 1260
Shredded steel scrap | 19 | 2350 | 132 | 22200
Borings, shovelings and turnings | 2 | 299 | 6 | 1250
Cut plate and structural | 8 | 1290 | 24 | 4680
Tinned iron or steel | (3) | 100 | 3 | 573
Remelting scrap ingots | -- | -- | -- | --
Cast iron | 14 | 2130 | 55 | 9290
Other iron and steel | 25 | 6000 | 83 | 16900
Total carbon steel and cast iron | 118 | 21500 | 482 | 92400
Stainless steel | 8 | 6260 | 22 | 15500
Other alloy steel | 44 | 15300 | 147 | 48900
Total stainless and alloy steel | 52 | 21500 | 169 | 64400
Total carbon, stainless, alloy steel and cast iron | 170 | 43000 | 651 | 157000
Ships, boats, and other vessels for
breaking up (for scrapping) | (3) | 29 | (3) | 29
Total scrap imports | 170 | 43000 | 651 | 157000
Imports of manufactured ferrous products:
Pig iron < or = 0.5% phosphorus | 130 | 57600 | 864 | 387000
Pig iron > or = 0.5% phosphorus | -- | -- | -- | --
Alloy pig iron | -- | -- | (3) | 13
Total pig iron | 130 | 57600 | 865 | 387000
Direct-reduced iron (DRI) | -- | -- | 130 | 55000
Spongy iron products, not DRI | (3) | 184 | (3) | 635
Granules for abrasive cleaning and other uses | 1 | 514 | 3 | 1980
Powders of alloy steel | 3 | 4320 | 7 | 12900
Other ferrous powders | 3 | 4720 | 7 | 11400
Total DRI, granules, powders | 7 | 9740 | 147 | 81800
Grand total | 307 | 110000 | 1660 | 625000
-- Zero.
1Import valuation is on a Customs basis.
2Data are rounded to no more than three significant digits; may not add to totals shown.
3Less than ½ unit.
Source: U.S. Census Bureau.

## Table 12
TABLE 12
U.S. RAW STEEL PRODUCTION, RAW STEEL CAPABILITY UTILIZATION,
AND CONTINUOUS CAST STEEL PRODUCTION1
| Raw steel production, |  | Raw steel capability |  | Continuous cast steel
| thousand metric tons |  | utilization, percent |  | production, percent
|  | Year |  | Year |  | Year
Period | Monthly | to date2 | Monthly | to date | Monthly | to date
2008:
April | 8380 | 34100 | 90.3 | 90.5 | 96.55 | 96.8
May | 8730 | 42800 | 91.1 | 90.6 | 97.13 | 96.85
June | 8370 | 51200 | 90.3 | 90.5 | 97.22 | 96.91
July | 8520 | 59700 | 88.8 | 90.3 | 97.53 | 97
August | 8670 | 68400 | 90.4 | 90.3 | 97.42 | 97.05
September | 7840 | 76200 | 84.5 | 89.7 | 97.17 | 97.07
October | 6760 | 83000 | 70.5 | 88 | 96.28 | 97
November | 4700 | 87700 | 50.7 | 84.7 | 96.52 | 96.97
December | 3920 | 91600 | 40.9 | 80.9 | 96.16 | 96.94
2009:
January | 3910 | 3910 | 42.6 | 42.6 | 95.87 | 95.87
February | 3950 | 7870 | 45.5 | 43.9 | 96.22 | 96.04
March | 3950 | 11800 | 42.9 | 42.9 | 96.7 | 96.26
April | 3800 | 15600 | 40.8 | 42.4 | 96.68 | 96.36
1Data are rounded to no more than three significant digits.
2May include revisions for previous months.
Source: American Iron and Steel Institute.

## Table 13
TABLE 13
COMPOSITE PRICES FOR NO. 1 HEAVY MELTING STEEL SCRAP AND PIG IRON
| American Metal Market |  |  | Iron Age |  |  | Iron Age
| No. 1 HMS |  |  | No. 1 HMS |  |  | Pig Iron1
Period | $/lt | $/t |  | $/lt | $/t |  | $/lt | $/t
2008:
April | 469.32 | 461.91 |  | 502.1 | 494.17 |  | 657.86 | 647.47
May | 513.65 | 505.54 |  | 516.67 | 508.51 |  | 825.5 | 812.46
June | 500.16 | 492.26 |  | 501.63 | 493.71 |  | 924.56 | 909.96
July | 519.24 | 511.04 |  | 518.83 | 510.64 |  | 944.88 | 929.96
August | 452.78 | 445.63 |  | 457.1 | 449.89 |  | 944.88 | 929.96
September | 311.13 | 306.22 |  | 315.42 | 310.44 |  | 944.88 | 929.96
October | 191.9 | 188.87 |  | 195.83 | 192.74 |  | 870.46 | 856.71
November | 100.74 | 99.149 | r | 100 | 98.42 | r | 647.19 | 636.97 | r
December | 176.35 | 173.56 | r | 168.67 | 166 | r | 647.19 | 637.97 | r
Average (Jan - Dec) | 356.6 | 348.02 | r | 354.59 | 348.99 | r | 739.95 | 728.27 | r
2009:
January | 200.17 | 197 | r | 201.74 | 198.55 | r | 647.19 | 636.97 | r
February | 188.46 | 185.48 | r | 186.5 | 183.55 | r | 355.6 | 349.98 | r
March | 162.5 | 159.93 | r | 162.03 | 159.47 | r | 284.48 | 279.987 | r
April | 146.74 | 144.42 |  | 143.585 | 141.32 |  | 355.6 | 349.98
Average (Jan - Apr) | 174.4675 | 171.7075 |  | 173.46375 | 170.7225 |  | 410.7175 | 404.22925
rRevised.
1Prices are Brazilian basic pig iron, f.o.b. New Orleans, LA.
Note: Long tons = lt; metric tons = t.