## Text
Iron and Steel Scrap in May 2009
This workbook includes an embedded Word document and 13 tables (See tabs below).
This icon is linked to an embedded text document.

## Table1
TABLE 1
IRON AND STEEL SCRAP, PIG IRON, AND DIRECT-REDUCED IRON STATISTICS FOR STEEL PRODUCERS1, 2
(Thousand metric tons)
| May 2009 |  |  | Year to date3
|  | Electric |  |  | Electric
| Integrated | furnace | Total for | Integrated | furnace | Total for
| steel | steel | steel | steel | steel | steel
| producers4 | producers5 | producers | producers4 | producers5 | producers
Scrap:
Receipts from dealers and other sources | 1290 | 2080 | 3370 | 5780 | 10200 | 15900
Receipts from other own company plants | 46 | 218 | 264 | 180 | 944 | 1120
Production recirculating scrap | 296 | 284 | 580 | 1580 | 1540 | 3120
Production obsolete scrap | W | W | 7 | W | W | 39
Consumption (by type of furnace):
Blast furnace | W | W | 78 | W | W | 600
Basic oxygen process | W | W | 559 | W | W | 2760
Electric furnace | 772 | 2540 | 3310 | 4020 | 12400 | 16400
Other (including air furnace)6 | W | -- | W | W | -- | W
Total consumption | 1350 | 2600 | 3950 | 7000 | 12800 | 19800
Shipments | 72 | 33 | 105 | 564 | 125 | 689
Stocks end of month | 1520 | 1920 | 3430 | XX | XX | XX
Pig iron (includes hot metal):
Receipts | 479 | 73 | 552 | 2490 | 442 | 2940
Production | W | W | 1540 | W | W | 7860
Consumption (by type of furnace):
Basic oxygen process | W | W | 1880 | W | W | 9550
Direct castings7 | W | -- | W | W | -- | W
Electric furnace | W | W | W | W | W | W
Total consumption | 2010 | 95 | 2110 | 10100 | 439 | 10600
Shipments | W | W | W | W | W | W
Stocks at end of month | W | W | 805 | XX | XX | XX
Direct-reduced iron:8
Receipts | W | W | 106 | W | W | 425
Production | W | -- | W | W | -- | W
Total consumption | W | W | 86 | W | W | 472
Shipments | W | W | W | W | W | W
Stocks end of month | 319 | 57 | 376 | XX | XX | XX
W Withheld to avoid disclosing company proprietary data; included in "Total for steel producers" and/or "Total consumption." XX Not applicable. -- Zero.
1Data are rounded to no more than three significant digits; may not add to totals shown.
2Includes manufacturers of raw steel that also produce steel castings. May 2009 data are based on returns from 40% of monthly respondents,
representing 42% of scrap consumption during this month, and estimates for nonrespondents of this survey.
3Prior months' data may have been revised.
4Includes data for electric furnaces operated by integrated steel producers.
5Includes minimill and specialty steel producers; includes data for other furnaces operated by these steel producers.
6Includes vacuum melting furnaces and miscellaneous uses.
7Includes ingot molds and stools.
8Includes direct-reduced iron, hot-briquetted iron, and iron carbide. Domestic production data are included in "Receipts."

## Table2
TABLE 2
RECEIPTS FROM OUTSIDE SOURCES, PRODUCTION, CONSUMPTION, AND STOCKS OF IRON AND STEEL SCRAP, BY GRADE, FOR STEEL PRODUCERS1, 2
(Thousand metric tons)
| May 2009 |  |  |  | Year to datep, 3
| Receipts of scrap | Production of home |  |  | Receipts of scrap | Production of home
| from brokers, | scrap (recirculating | Consumption of |  | from brokers, | scrap (recirculating | Consumption of
| dealers, and other | scrap resulting from | purchased and | Ending | dealers, and other | scrap resulting from | purchased and
Item | outside sources | current operations) | home scrap4 | stocks | outside sources | current operations) | home scrap4
Carbon steel:
Low-phosphorus plate and
punchings | 58 | W | 58 | W | 287 | W | 292
Cut structural and plate | 266 | 36 | 315 | 237 | 1330 | 202 | 1630
No. 1 heavy melting steel | 316 | 150 | 482 | 336 | 1570 | 760 | 2380
No. 2 heavy melting steel | 379 | 18 | 395 | 382 | 2020 | 89 | 2150
No. 1 and electric furnace
bundles | 237 | W | 322 | 227 | 1220 | W | 1610
No. 2 and all other bundles | 55 | W | 59 | 33 | 276 | W | 299
Electric furnace 1 foot and
under (not bundles) | W | W | W | -- | W | W | W
Railroad rails | 13 | W | 19 | 4 | 66 | W | 93
Turnings and borings | 152 | 10 | 182 | 124 | 764 | 52 | 899
Slag scrap | 62 | 56 | 91 | 165 | 358 | 312 | 488
Shredded and fragmentized | 849 | W | 779 | 799 | 3520 | 138 | 4000
No. 1 busheling | 350 | 12 | 372 | 244 | 1750 | 67 | 1910
Steel cans (post consumer) | 10 | -- | 10 | 4 | 50 | -- | 50
All other carbon steel scrap | 369 | 105 | 488 | 352 | 1420 | 624 | 2050
Stainless steel scrap | 71 | 30 | 112 | 47 | 348 | 151 | 534
Alloy steel scrap | 6 | 20 | 30 | 46 | 31 | 141 | 193
Ingot mold and stool scrap | W | W | 5 | 15 | W | W | 26
Machinery and cupola cast iron | W | W | W | W | W | W | W
Cast iron borings | 10 | W | 10 | 12 | 59 | W | 62
Motor blocks | W | -- | W | -- | W | -- | W
Other iron scrap | 61 | 7 | 75 | 144 | 311 | 41 | 376
Other mixed scrap | 113 | 22 | 140 | 134 | 567 | 104 | 699
Total | 3370 | 580 | 3950 | 3430 | 15900 | 3120 | 19800
pPreliminary. W Withheld to avoid disclosing company proprietary data; included in "Total." -- Zero.
1Data are rounded to no more than three significant digits; may not add to totals shown.
2Includes manufacturers of raw steel that also produce steel castings.
3Prior months' data may have been revised.
4Includes recirculating scrap and home-generated obsolete scrap.

## Table3
TABLE 3
RECEIPTS FROM OUTSIDE SOURCES, PRODUCTION, AND CONSUMPTION OF IRON AND STEEL SCRAP,
BY REGION AND STATE, FOR STEEL PRODUCERS1, 2
(Thousand metric tons)
| May 2009 |  |  | Year to datep, 3
| Receipts of scrap | Production of home |  | Receipts of scrap | Production of home
| from brokers, | scrap (recirculating | Consumption of | from brokers, | scrap (recirculating | Consumption of
| dealers, and other | scrap resulting from | purchased and | dealers, and other | scrap resulting from | purchased and
Region and State | outside sources | current operations) | home scrap4 | outside sources | current operations) | home scrap4
Mid-Atlantic and New England:
New Jersey, New York,
Pennsylvania | 412 | 153 | 626 | 2030 | 790 | 3170
North Central:
Illinois and Indiana | 404 | 139 | 536 | 1960 | 696 | 2610
Iowa, Minnesota, Nebraska,
Wisconsin | 129 | 4 | 146 | 657 | 17 | 737
Michigan | 98 | 44 | 115 | 551 | 281 | 636
Ohio | 333 | 47 | 367 | 1850 | 285 | 2070
Total | 964 | 234 | 1160 | 5010 | 1280 | 6060
South Atlantic:
Delaware, Maryland, Virginia,
West Virginia | 192 | 56 | 274 | 958 | 281 | 1360
Florida, Georgia, North
Carolina, South Carolina | 146 | 1 | 181 | 678 | 23 | 892
Total | 338 | 57 | 455 | 1640 | 304 | 2250
South Central:
Alabama, Kentucky,
Mississippi, Tennessee | 697 | 26 | 540 | 2840 | 136 | 2820
Arkansas, Louisiana,
Oklahoma, Texas | 509 | 54 | 629 | 2570 | 268 | 3250
Total | 1210 | 80 | 1170 | 5410 | 404 | 6060
Mountain and Pacific:
Arizona, California, Colorado,
Oregon, Utah, Washington | 454 | 56 | 534 | 1850 | 344 | 2210
Grand total | 3370 | 580 | 3950 | 15900 | 3120 | 19800
pPreliminary.
1Data are rounded to no more than three significant digits; may not add to totals shown.
2Includes manufacturers of raw steel that also produce steel castings.
3Prior months' data may have been revised.
4Includes recirculating scrap and home-generated obsolete scrap.

## Table4
TABLE 4
RECEIPTS OF IRON AND STEEL SCRAP, BY REGION AND GRADE, FOR STEEL PRODUCERS1, 2, 3, 4
(Thousand metric tons)
| May 2009 |  |  |  |  | Year to datep, 5
| Mid-Atlantic |  |  |  | Mountain | Mid-Atlantic |  |  |  | Mountain
| and | North | South | South | and | and | North | South | South | and
Item | New England | Central | Atlantic | Central | Pacific | New England | Central | Atlantic | Central | Pacific
Carbon steel:
Low-phosphorus plate and
punchings | 18 | W | W | W | W | 90 | W | W | W | W
Cut structural and plate | 35 | 98 | 60 | 66 | W | 186 | 480 | 277 | 349 | W
No. 1 heavy melting steel | 55 | 55 | 45 | 141 | W | 274 | 296 | 224 | 677 | W
No. 2 heavy melting steel | W | 113 | 27 | 203 | W | W | 669 | 127 | 1040 | W
No. 1 and electric furnace
bundles | 23 | 152 | 20 | 38 | W | 102 | 784 | 106 | 204 | W
No. 2 and all other bundles | 13 | 13 | 3 | 18 | W | 58 | 86 | 15 | 94 | W
Electric furnace 1 foot and
under (not bundles) | -- | -- | -- | W | -- | -- | -- | -- | W | --
Railroad rails | W | W | W | 6 | W | W | W | W | 30 | W
Turnings and borings | 12 | 35 | 14 | 86 | 4 | 67 | 182 | 60 | 434 | 21
Slag scrap | 11 | 16 | W | 16 | W | 55 | 114 | W | 97 | W
Shredded and fragmentized | 80 | 152 | 95 | 446 | 76 | 397 | 783 | 453 | 1510 | 379
No. 1 busheling | 72 | 156 | 16 | 100 | W | 358 | 778 | 82 | 512 | W
Steel cans (post consumer) | 4 | 4 | -- | W | W | 19 | 21 | -- | W | W
All other carbon steel scrap | 33 | 90 | W | 37 | W | 138 | 450 | W | 199 | W
Stainless steel scrap | 34 | 11 | -- | W | -- | 178 | 43 | -- | W | --
Alloy steel scrap | 2 | 3 | -- | W | -- | 11 | 13 | -- | W | --
Ingot mold and stool scrap | W | -- | -- | -- | -- | W | -- | -- | -- | --
Machinery and cupola cast iron | W | W | W | -- | -- | W | W | W | -- | --
Cast iron borings | W | W | W | 5 | W | W | W | W | 25 | W
Motor blocks | -- | -- | -- | W | -- | -- | -- | -- | W | --
Other iron scrap | 6 | 17 | W | W | W | 24 | 85 | W | W | W
Other mixed scrap | W | 4 | W | 10 | W | W | 15 | W | 68 | W
Total | 412 | 964 | 338 | 1210 | 454 | 2030 | 5010 | 1640 | 5410 | 1850
pPreliminary. W Withheld to avoid disclosing company proprietary data; included in "Total." -- Zero.
1Scrap received from brokers, dealers, and other outside sources.
2A breakout of the States within each region is provided in Table 3.
3Includes manufacturers of raw steel that also produce steel castings.
4Data are rounded to no more than three significant digits; may not add to totals shown.
5Prior months' data may have been revised.

## Table5
TABLE 5
CONSUMPTION OF IRON AND STEEL SCRAP BY REGION AND GRADE, FOR STEEL PRODUCERS1, 2, 3
(Thousand metric tons)
| May 2009 |  |  |  |  | Year to date4
| Mid-Atlantic |  |  |  | Mountain | Mid-Atlantic |  |  |  | Mountain
| and | North | South | South | and | and | North | South | South | and
Item | New England | Central | Atlantic | Central | Pacific | New England | Central | Atlantic | Central | Pacific
Carbon steel:
Low-phosphorus plate and
punchings | 18 | W | W | W | W | 92 | W | W | W | W
Cut structural and plate | 47 | 109 | 83 | 69 | W | 235 | 550 | 431 | 380 | W
No. 1 heavy melting steel | 100 | 93 | 58 | 182 | 50 | 491 | 484 | 257 | 894 | 251
No. 2 heavy melting steel | 16 | 112 | 33 | 209 | W | 80 | 681 | 153 | 1110 | W
No. 1 and electric furnace
bundles | 32 | 211 | 23 | 52 | W | 175 | 1070 | 114 | 229 | W
No. 2 and all other bundles | 13 | 17 | 3 | 19 | W | 58 | 89 | 15 | 102 | W
Electric furnace 1 foot and
under (not bundles) | -- | W | -- | W | -- | -- | W | -- | W | --
Railroad rails | W | W | W | 8 | W | W | W | W | 39 | W
Turnings and borings | 30 | 47 | 16 | 85 | 4 | 164 | 235 | 61 | 418 | 21
Slag scrap | 19 | 24 | W | 30 | W | 93 | 145 | W | 162 | W
Shredded and fragmentized | 108 | 171 | 129 | 295 | 76 | 528 | 871 | 672 | 1550 | 379
No. 1 busheling | 75 | 161 | 19 | 112 | W | 388 | 794 | 97 | 606 | W
Steel cans (post consumer) | 4 | 4 | W | W | W | 19 | 21 | W | W | W
All other carbon steel scrap | 73 | 102 | 33 | 44 | W | 366 | 559 | 163 | 245 | W
Stainless steel scrap | 52 | 23 | -- | W | -- | 278 | 74 | -- | W | --
Alloy steel scrap | 14 | 13 | -- | W | -- | 80 | 103 | -- | W | --
Ingot mold and stool scrap | W | W | -- | W | -- | W | W | -- | W | --
Machinery and cupola cast iron | -- | W | W | -- | -- | -- | W | W | -- | --
Cast iron borings | W | W | W | 5 | W | W | W | W | 26 | W
Motor blocks | -- | -- | -- | W | -- | -- | -- | -- | W | --
Other iron scrap | 12 | 20 | W | W | W | 55 | 99 | W | W | W
Other mixed scrap | W | 11 | 4 | 15 | W | W | 52 | W | 67 | W
Total | 626 | 1160 | 455 | 1170 | 534 | 3170 | 6060 | 2250 | 6060 | 2210
W Withheld to avoid disclosing company proprietary data; included in "Total." -- Zero.
1Data are rounded to no more than three significant digits; may not add to totals shown.
2A breakout of the States within each region is provided in Table 3.
3Includes manufacturers of raw steel that also produce steel castings.
4Prior months' data may have been revised.

## Table6
TABLE 6
U.S. EXPORTS OF IRON AND STEEL SCRAP BY SELECTED REGION AND COUNTRY1, 2
(Thousand metric tons and thousand dollars)
| April 2009 |  | Year to date
Region and country | Quantity | Value | Quantity | Value
North America and South America:
Canada | 65 | 13500 | 336 | 75800
Mexico | 73 | 13400 | 160 | 31300
Peru | -- | -- | 32 | 8730
Other3 | 2 | 676 | 4 | 1950
Total | 140 | 27600 | 532 | 118000
Africa, Europe, Middle East:
Belgium | (4) | 219 | 1 | 1970
Egypt | -- | -- | 103 | 28000
Finland | -- | -- | 6 | 6280
Germany | (4) | 38 | 1 | 359
Greece | 51 | 10100 | 127 | 29400
Italy | (4) | 4 | 48 | 16900
Pakistan | 71 | 18900 | 189 | 46200
Portugal | -- | -- | 25 | 4460
Spain | 9 | 4760 | 10 | 5340
Switzerland | (4) | 49 | 44 | 12100
Turkey | 358 | 72700 | 968 | 230000
Other3 | 4 | 1590 | 6 | 5190
Total | 493 | 108000 | 1530 | 386000
Asia, Australia, Oceania:
Bangladesh | 20 | 5200 | 52 | 15300
China | 411 | 173000 | 2390 | 855000
Hong Kong | 8 | 5060 | 37 | 22800
India | 213 | 54000 | 572 | 154000
Indonesia | 8 | 1780 | 30 | 7600
Japan | 2 | 2870 | 12 | 14600
Korea, Republic of | 217 | 57000 | 821 | 291000
Malaysia | 1 | 735 | 2 | 1890
Singapore | 3 | 642 | 3 | 945
Taiwan | 178 | 46200 | 463 | 151000
Thailand | 25 | 6210 | 137 | 34600
Vietnam | 41 | 9470 | 170 | 42600
Other3 | 1 | 567 | 2 | 1310
Total | 1130 | 363000 | 4690 | 1590000
Grand total | 1760 | 499000 | 6750 | 2100000
-- Zero.
1Includes tinplate and terneplate; excludes used rails for rerolling and other uses and ships, boats, and other vessels
for scrapping. Export valuation is on a free-alongside-ship basis.
2Data are rounded to no more than three significant digits; may not add to totals shown.
3Includes countries with year to date quantities of less than 500 metric tons.
4Less than ½ unit.
Source: U.S. Census Bureau.

## Table7
TABLE 7
U.S. EXPORTS OF IRON AND STEEL SCRAP BY REGION AND SELECTED CUSTOMS DISTRICT1, 2
(Thousand metric tons and thousand dollars)
| April 2009 |  | Year to date
Region and customs district | Quantity | Value | Quantity | Value
Canadian-U.S. Border:
Buffalo, NY | 23 | 3850 | 53 | 11600
Chicago, IL | (3) | 40 | (3) | 261
Detroit, MI | 12 | 4460 | 61 | 24300
Duluth, MN | 2 | 391 | 8 | 1420
Great Falls, MT | -- | -- | 2 | 396
Ogdensburg, NY | 10 | 1890 | 75 | 13100
Pembina, ND | 9 | 3410 | 110 | 26100
Other4 | 9 | 1020 | 24 | 3080
Total | 65 | 15100 | 333 | 80200
East Coast:
Baltimore, MD | 25 | 9060 | 151 | 51600
Boston, MA | 103 | 24400 | 430 | 112000
Charleston, SC | 27 | 10100 | 58 | 22400
Charlotte, NC | 3 | 2190 | 8 | 4640
Miami, FL | 41 | 12700 | 140 | 42600
New York, NY | 246 | 68900 | 776 | 248000
Norfolk, VA | 25 | 11500 | 90 | 40100
Philadelphia, PA | 151 | 32200 | 521 | 128000
Portland, ME | -- | -- | 49 | 12900
Providence, RI | 110 | 24000 | 212 | 50700
Savannah, GA | 33 | 15400 | 101 | 57300
St. Albans, VT | 2 | 357 | 5 | 1270
Washington, DC | -- | -- | (3) | 3
Total | 766 | 211000 | 2540 | 772000
Gulf Coast and Mexican-U.S.
Border (includes Caribbean territories):
El Paso, TX | 1 | 213 | 3 | 629
Houston-Galveston, TX | 79 | 24200 | 291 | 86500
Laredo, TX | 37 | 7520 | 92 | 17500
Mobile, AL | 9 | 4230 | 35 | 19400
New Orleans, LA | 161 | 33700 | 634 | 166000
San Juan, PR | 39 | 7460 | 97 | 27300
Tampa, FL | 61 | 13100 | 235 | 71600
Other | (3) | 37 | (3) | 46
Total | 387 | 90500 | 1390 | 389000
West Coast and Hawaii:
Columbia-Snake, OR | 87 | 24100 | 348 | 102000
Honolulu, HI and Anchorage, AK | 2 | 558 | 39 | 13100
Los Angeles, CA | 319 | 116000 | 1370 | 503000
San Diego, CA | 1 | 142 | 3 | 577
San Francisco, CA | 69 | 21900 | 478 | 152000
Seattle, WA | 64 | 19700 | 257 | 84100
Total | 542 | 183000 | 2490 | 855000
Grand total | 1760 | 499000 | 6750 | 2100000
-- Zero.
1Includes tinplate and terneplate; excludes used rails for rerolling and other uses and ships, boats, and other vessels
for scrapping. Export valuation is on a free-alongside-ship basis.
2Data are rounded to no more than three significant digits; may not add to totals shown.
3Less than ½ unit.
4Includes Code 70, which is for low-valued exports from the United States to Canada.
Source: U.S. Census Bureau.

## Table8
TABLE 8
U.S. EXPORTS OF IRON AND STEEL SCRAP AND OTHER FERROUS PRODUCTS BY GRADE1, 2
(Thousand metric tons and thousand dollars)
| April 2009 |  | Year to date
Item | Quantity | Value | Quantity | Value
No. 1 heavy melting steel | 499 | 114000 | 1780 | 479000
No. 2 heavy melting steel | 94 | 19200 | 362 | 95500
No. 1 bundles | 17 | 4050 | 45 | 11100
No. 2 bundles | 1 | 258 | 4 | 1090
Shredded steel scrap | 639 | 145000 | 2590 | 663000
Borings, shovelings and turnings | 11 | 1640 | 49 | 8110
Cut plate and structural | 53 | 11900 | 404 | 111000
Tinned iron or steel | 8 | 3640 | 29 | 11500
Remelting scrap ingots | 2 | 3310 | 9 | 11200
Cast iron | 80 | 24000 | 200 | 70100
Other iron and steel | 144 | 50100 | 500 | 178000
Total carbon steel and cast iron | 1550 | 376000 | 5980 | 1640000
Stainless steel | 86 | 46600 | 335 | 195000
Other alloy steel | 126 | 75900 | 441 | 262000
Total stainless and alloy steel | 212 | 122000 | 776 | 457000
Total carbon, stainless, alloy steel and cast iron | 1760 | 499000 | 6750 | 2100000
Ships, boats, and other vessels for
breaking up (for scrapping) | 1 | 245 | 2 | 346
Used rails for rerolling and other uses | 5 | 3770 | 18 | 13400
Total scrap exports | 1770 | 503000 | 6770 | 2110000
Exports of manufactured ferrous products:
Pig iron < or = 0.5% phosphorus | (3) | 75 | (3) | 403
Pig iron > 0.5% phosphorus | -- | -- | (3) | 29
Alloy pig iron | -- | -- | (3) | 31
Total pig iron | (3) | 75 | 1 | 463
Direct-reduced iron (DRI) | -- | 17 | (3) | 32
Spongy iron products, not DRI | (3) | 148 | 2 | 974
Granules for abrasive cleaning and other uses | 2 | 2010 | 6 | 7860
Powders of alloy steel | (3) | 588 | 1 | 3040
Other ferrous powders | 5 | 5200 | 22 | 22500
Total DRI, granules, powders | 7 | 7970 | 32 | 34400
Grand total | 1770 | 511000 | 6810 | 2140000
-- Zero.
1Export valuation is on a free-alongside-ship basis.
2Data are rounded to no more than three significant digits; may not add to totals shown.
3Less than ½ unit.
Source: U.S. Census Bureau.

## Table9
TABLE 9
U.S. IMPORTS FOR CONSUMPTION OF IRON AND STEEL SCRAP BY SELECTED COUNTRY1, 2
(Thousand metric tons and thousand dollars)
| April 2009 |  | Year to date
Country | Quantity | Value | Quantity | Value
Canada | 139 | 30200 | 701 | 163000
Germany | (3) | 105 | 1 | 348
Mexico | 15 | 4200 | 68 | 20600
Sweden | 1 | 1700 | 36 | 7810
Other4 | 2 | 334 | 3 | 1980
Total | 158 | 36500 | 809 | 193000
1Includes tinplate and terneplate; excludes used rails for rerolling and other uses and ships, boats, and other vessels
for scrapping. Import valuation is on a Customs basis.
2Data are rounded to no more than three significant digits; may not add to totals shown.
3Less than ½ unit.
4Includes countries with year to date quantities of less than 500 metric tons.
Source: U.S. Census Bureau.

## Table10
TABLE 10
U.S. IMPORTS FOR CONSUMPTION OF IRON AND STEEL SCRAP
BY SELECTED CUSTOMS DISTRICT1, 2
(Thousand metric tons and thousand dollars)
| April 2009 |  | Year to date
Customs district | Quantity | Value | Quantity | Value
Buffalo, NY | 49 | 10300 | 210 | 54600
Charleston, SC | (3) | 27 | 36 | 6390
Detroit, MI | 25 | 4380 | 175 | 34400
Duluth, MN | 6 | 870 | 20 | 3480
El Paso, TX | 1 | 564 | 7 | 2740
Great Falls, MT | 3 | 455 | 16 | 3150
Houston-Galveston, TX | (3) | 124 | (3) | 1320
Laredo, TX | 6 | 1789 | 29 | 8300
Mobile, AL | 1 | 1700 | 1 | 1720
New Orleans, LA | 3 | 182 | 3 | 265
Nogales, AZ | 2 | 264 | 4 | 1240
Ogdensburg, NY | 1 | 257 | 7 | 1270
Pembina, ND | 1 | 304 | 4 | 1240
San Diego, CA | 6 | 1460 | 29 | 8090
Seattle, WA | 54 | 13600 | 267 | 64400
Other | (3) | 230 | 1 | 742
Total | 158 | 36500 | 809 | 193000
1Includes tinplate and terneplate; excludes used rails for rerolling and other uses and ships, boats, and other vessels
for scrapping. Import valuation is on a Customs basis.
2Data are rounded to no more than three significant digits; may not add to totals shown.
3Less than ½ unit.
Source: U.S. Census Bureau.

## Table11
TABLE 11
U.S. IMPORTS OF IRON AND STEEL SCRAP AND OTHER
FERROUS PRODUCTS BY GRADE1,2
(Thousand metric tons and thousand dollars)
| April 2009 |  | Year to date
Item | Quantity | Value | Quantity | Value
No. 1 heavy melting steel | 6 | 985 | 44 | 8740
No. 2 heavy melting steel | 1 | 108 | 4 | 856
No. 1 bundles | 37 | 5860 | 167 | 33700
No. 2 bundles | 2 | 213 | 10 | 1470
Shredded steel scrap | 26 | 3620 | 158 | 25800
Borings, shovelings and turnings | 2 | 202 | 8 | 1450
Cut plate and structural | 5 | 737 | 29 | 5420
Tinned iron or steel | 2 | 154 | 5 | 728
Remelting scrap ingots | (3) | 3 | (3) | 3
Cast iron | 10 | 1660 | 66 | 11000
Other iron and steel | 19 | 3080 | 102 | 20000
Total carbon steel and cast iron | 110 | 16600 | 593 | 109000
Stainless steel | 7 | 3590 | 28 | 19100
Other alloy steel | 41 | 16300 | 188 | 65200
Total stainless and alloy steel | 48 | 19900 | 216 | 84300
Total carbon, stainless, alloy steel and cast iron | 158 | 36500 | 809 | 193000
Ships, boats, and other vessels for
breaking up (for scrapping) | -- | -- | (3) | 29
Total scrap imports | 158 | 36500 | 809 | 193000
Imports of manufactured ferrous products:
Pig iron < or = 0.5% phosphorus | 34 | 10600 | 898 | 397000
Pig iron > or = 0.5% phosphorus | -- | -- | -- | --
Alloy pig iron | -- | -- | (3) | 13
Total pig iron | 34 | 10600 | 898 | 397000
Direct-reduced iron (DRI) | 41 | 15300 | 171 | 70300
Spongy iron products, not DRI | (3) | 272 | (3) | 907
Granules for abrasive cleaning and other uses | 1 | 735 | 4 | 2720
Powders of alloy steel | 3 | 4750 | 11 | 17600
Other ferrous powders | 4 | 4980 | 10 | 16400
Total DRI, granules, powders | 49 | 26100 | 196 | 108000
Grand total | 241 | 73200 | 1900 | 699000
-- Zero.
1Import valuation is on a Customs basis.
2Data are rounded to no more than three significant digits; may not add to totals shown.
3Less than ½ unit.
Source: U.S. Census Bureau.

## Table12
TABLE 12
U.S. RAW STEEL PRODUCTION, RAW STEEL CAPABILITY UTILIZATION,
AND CONTINUOUS CAST STEEL PRODUCTION1
| Raw steel production, |  | Raw steel capability |  | Continuous cast steel
| thousand metric tons |  | utilization, percent |  | production, percent
|  | Year |  | Year |  | Year
Period | Monthly | to date2 | Monthly | to date | Monthly | to date
2008:
May | 8730 | 42800 | 91.1 | 90.6 | 97.13 | 96.85
June | 8370 | 51200 | 90.3 | 90.5 | 97.22 | 96.91
July | 8520 | 59700 | 88.8 | 90.3 | 97.53 | 97
August | 8670 | 68400 | 90.4 | 90.3 | 97.42 | 97.05
September | 7840 | 76200 | 84.5 | 89.7 | 97.17 | 97.07
October | 6760 | 83000 | 70.5 | 88 | 96.28 | 97
November | 4700 | 87700 | 50.7 | 84.7 | 96.52 | 96.97
December | 3920 | 91600 | 40.9 | 80.9 | 96.16 | 96.94
2009:
January | 3910 | 3910 | 42.6 | 42.6 | 95.87 | 95.87
February | 3950 | 7870 | 45.5 | 43.9 | 96.22 | 96.04
March | 3950 | 11800 | 42.9 | 42.9 | 96.7 | 96.26
April | 3800 | 15600 | 40.8 | 42.4 | 96.68 | 96.36
May | 4360 | 20000 | 46.9 | 43.2 | 97.7 | 96.88
1Data are rounded to no more than three significant digits.
2May include revisions for previous months.
Source: American Iron and Steel Institute.

## Table13
TABLE 13
COMPOSITE PRICES FOR NO. 1 HEAVY MELTING STEEL SCRAP AND PIG IRON
| American Metal Market |  |  | Iron Age |  |  | Iron Age
| No. 1 HMS |  |  | No. 1 HMS |  |  | Pig Iron1
Period | $/lt | $/t |  | $/lt | $/t |  | $/lt | $/t
2008:
May | 513.65 | 505.54 |  | 516.67 | 508.51 |  | 825.5 | 812.46
June | 500.16 | 492.26 |  | 501.63 | 493.71 |  | 924.56 | 909.96
July | 519.24 | 511.04 |  | 518.83 | 510.64 |  | 944.88 | 929.96
August | 452.78 | 445.63 |  | 457.1 | 449.89 |  | 944.88 | 929.96
September | 311.13 | 306.22 |  | 315.42 | 310.44 |  | 944.88 | 929.96
October | 191.9 | 188.87 |  | 195.83 | 192.74 |  | 870.46 | 856.71
November | 100.74 | 99.149 | r | 100 | 98.42 | r | 647.19 | 636.97 | r
December | 176.35 | 173.56 | r | 168.67 | 166 | r | 647.19 | 636.97 | r
Average, January - December | 356.6 | 350.97 | r | 354.59 | 348.99 | r | 739.95 | 728.27 | r
2009:
January | 200.17 | 197 | r | 201.74 | 198.55 | r | 647.19 | 636.97 | r
February | 188.46 | 185.48 | r | 186.5 | 183.55 | r | 355.6 | 349.98 | r
March | 162.5 | 159.93 | r | 162.03 | 159.47 | r | 284.48 | 279.987 | r
April | 146.74 | 144.42 |  | 143.585 | 141.32 |  | 355.6 | 349.98
May | 178.67 | 175.85 |  | 178 | 175.19 |  | 355.6 | 349.98
Average, January - May | 175.308 | 172.536 |  | 174.371 | 171.616 |  | 399.694 | 393.3794
rRevised.
1Prices are Brazilian basic pig iron, f.o.b. New Orleans, LA.
Note: Long tons = lt; metric tons = t.