## Text
Iron and Steel Scrap in June 2009
This workbook includes an embedded Word document and 13 tables (See tabs below).
This icon is linked to an embedded text document.

## Table 1
TABLE 1
IRON AND STEEL SCRAP, PIG IRON, AND DIRECT-REDUCED IRON STATISTICS FOR STEEL PRODUCERS1, 2
(Thousand metric tons)
| June 2009 |  |  | Year to date3
|  | Electric |  |  | Electric
| Integrated | furnace | Total for | Integrated | furnace | Total for
| steel | steel | steel | steel | steel | steel
| producers4 | producers5 | producers | producers4 | producers5 | producers
Scrap:
Receipts from dealers and other sources | 1210 | 1970 | 3180 | 6980 | 12100 | 19100
Receipts from other own company plants | 40 | 207 | 247 | 220 | 1150 | 1370
Production recirculating scrap | 298 | 312 | 610 | 1880 | 1850 | 3730
Production obsolete scrap | W | W | 7 | W | W | 46
Consumption (by type of furnace):
Blast furnace | W | W | 83 | W | W | 683
Basic oxygen process | W | W | 534 | W | W | 3290
Electric furnace | 929 | 2490 | 3420 | 4950 | 14900 | 19800
Other (including air furnace)6 | W | -- | W | W | -- | W
Total consumption | 1510 | 2530 | 4040 | 8500 | 15300 | 23800
Shipments | 73 | 23 | 96 | 638 | 148 | 786
Stocks end of month | 1520 | 1920 | 3070 | XX | XX | XX
Pig iron (includes hot metal):
Receipts | 1000 | 68 | 1070 | 3490 | 509 | 4000
Production | W | W | 1050 | W | W | 8910
Consumption (by type of furnace):
Basic oxygen process | W | W | 1910 | W | W | 11500
Direct castings7 | W | -- | W | W | -- | W
Electric furnace | W | W | W | W | W | W
Total consumption | 2050 | 114 | 2160 | 12200 | 554 | 12700
Shipments | W | W | W | W | W | W
Stocks at end of month | W | W | 688 | XX | XX | XX
Direct-reduced iron:8
Receipts | W | W | 88 | W | W | 513
Production | W | -- | W | W | -- | W
Total consumption | W | W | 147 | W | W | 618
Shipments | W | W | W | W | W | W
Stocks end of month | 288 | 29 | 317 | XX | XX | XX
W Withheld to avoid disclosing company proprietary data; included in "Total for steel producers" and/or "Total consumption." XX Not applicable. -- Zero.
1Data are rounded to no more than three significant digits; may not add to totals shown.
2Includes manufacturers of raw steel that also produce steel castings. June 2009 data are based on returns from 46% of monthly respondents,
representing 42% of scrap consumption during this month, and estimates for nonrespondents of this survey.
3Prior months' data may have been revised.
4Includes data for electric furnaces operated by integrated steel producers.
5Includes minimill and specialty steel producers; includes data for other furnaces operated by these steel producers.
6Includes vacuum melting furnaces and miscellaneous uses.
7Includes ingot molds and stools.
8Includes direct-reduced iron, hot-briquetted iron, and iron carbide. Domestic production data are included in "Receipts."

## Table 2
TABLE 2
RECEIPTS FROM OUTSIDE SOURCES, PRODUCTION, CONSUMPTION, AND STOCKS OF IRON AND STEEL SCRAP, BY GRADE, FOR STEEL PRODUCERS1, 2
(Thousand metric tons)
| June 2009 |  |  |  | Year to datep, 3
| Receipts of scrap | Production of home |  |  | Receipts of scrap | Production of home
| from brokers, | scrap (recirculating | Consumption of |  | from brokers, | scrap (recirculating | Consumption of
| dealers, and other | scrap resulting from | purchased and | Ending | dealers, and other | scrap resulting from | purchased and
Item | outside sources | current operations) | home scrap4 | stocks | outside sources | current operations) | home scrap4
Carbon steel:
Low-phosphorus plate and
punchings | 58 | W | 59 | W | 344 | W | 351
Cut structural and plate | 275 | 36 | 358 | 223 | 1600 | 238 | 1990
No. 1 heavy melting steel | 309 | 148 | 457 | 333 | 1880 | 909 | 2830
No. 2 heavy melting steel | 382 | 18 | 419 | 367 | 2400 | 107 | 2570
No. 1 and electric furnace
bundles | 241 | W | 319 | 226 | 1460 | W | 1930
No. 2 and all other bundles | 54 | W | 58 | 29 | 330 | W | 358
Electric furnace 1 foot and
under (not bundles) | W | W | W | -- | W | W | W
Railroad rails | 13 | W | 18 | 4 | 79 | W | 111
Turnings and borings | 163 | 10 | 206 | 103 | 927 | 62 | 1110
Slag scrap | 65 | 59 | 101 | 156 | 422 | 371 | 589
Shredded and fragmentized | 707 | W | 855 | 568 | 4220 | 166 | 4850
No. 1 busheling | 363 | 14 | 391 | 237 | 2120 | 81 | 2300
Steel cans (post consumer) | 9 | -- | 9 | 4 | 59 | -- | 59
All other carbon steel scrap | 275 | 134 | 388 | 301 | 1690 | 758 | 2440
Stainless steel scrap | 67 | 29 | 98 | 44 | 422 | 180 | 638
Alloy steel scrap | 6 | 22 | 32 | 46 | 36 | 163 | 224
Ingot mold and stool scrap | W | W | 5 | 15 | W | W | 50
Machinery and cupola cast iron | W | W | W | W | W | W | W
Cast iron borings | 11 | W | 11 | 11 | 69 | W | 73
Motor blocks | W | -- | W | -- | W | -- | W
Other iron scrap | 64 | 6 | 75 | 143 | 376 | 47 | 451
Other mixed scrap | 115 | 20 | 174 | 128 | 682 | 124 | 872
Total | 3180 | 610 | 4040 | 3070 | 19100 | 3730 | 23800
pPreliminary. W Withheld to avoid disclosing company proprietary data; included in "Total." -- Zero.
1Data are rounded to no more than three significant digits; may not add to totals shown.
2Includes manufacturers of raw steel that also produce steel castings.
3Prior months' data may have been revised.
4Includes recirculating scrap and home-generated obsolete scrap.

## Table 3
TABLE 3
RECEIPTS FROM OUTSIDE SOURCES, PRODUCTION, AND CONSUMPTION OF IRON AND STEEL SCRAP,
BY REGION AND STATE, FOR STEEL PRODUCERS1, 2
(Thousand metric tons)
| June 2009 |  |  | Year to datep, 3
| Receipts of scrap | Production of home |  | Receipts of scrap | Production of home
| from brokers, | scrap (recirculating | Consumption of | from brokers, | scrap (recirculating | Consumption of
| dealers, and other | scrap resulting from | purchased and | dealers, and other | scrap resulting from | purchased and
Region and State | outside sources | current operations) | home scrap4 | outside sources | current operations) | home scrap4
Mid-Atlantic and New England:
New Jersey, New York,
Pennsylvania | 409 | 154 | 614 | 2450 | 945 | 3790
North Central:
Illinois and Indiana | 425 | 139 | 547 | 2380 | 835 | 3160
Iowa, Minnesota, Nebraska,
Wisconsin | 138 | 4 | 148 | 795 | 21 | 884
Michigan | 96 | 48 | 119 | 647 | 329 | 755
Ohio | 310 | 47 | 349 | 2160 | 332 | 2420
Total | 969 | 238 | 1160 | 5980 | 1520 | 7220
South Atlantic:
Delaware, Maryland, Virginia,
West Virginia | 198 | 55 | 274 | 1160 | 336 | 1630
Florida, Georgia, North
Carolina, South Carolina | 207 | 1 | 210 | 885 | 24 | 1100
Total | 405 | 56 | 484 | 2040 | 360 | 2730
South Central:
Alabama, Kentucky,
Mississippi, Tennessee | 552 | 27 | 644 | 3390 | 163 | 3460
Arkansas, Louisiana,
Oklahoma, Texas | 514 | 57 | 700 | 3080 | 325 | 3950
Total | 1070 | 84 | 1340 | 6470 | 488 | 7410
Mountain and Pacific:
Arizona, California, Colorado,
Oregon, Utah, Washington | 332 | 78 | 434 | 2180 | 423 | 2650
Grand total | 3180 | 610 | 4040 | 19100 | 3730 | 23800
pPreliminary.
1Data are rounded to no more than three significant digits; may not add to totals shown.
2Includes manufacturers of raw steel that also produce steel castings.
3Prior months' data may have been revised.
4Includes recirculating scrap and home-generated obsolete scrap.

## Table 4
TABLE 4
RECEIPTS OF IRON AND STEEL SCRAP, BY REGION AND GRADE, FOR STEEL PRODUCERS1, 2, 3, 4
(Thousand metric tons)
| June 2009 |  |  |  |  | Year to datep, 5
| Mid-Atlantic |  |  |  | Mountain | Mid-Atlantic |  |  |  | Mountain
| and | North | South | South | and | and | North | South | South | and
Item | New England | Central | Atlantic | Central | Pacific | New England | Central | Atlantic | Central | Pacific
Carbon steel:
Low-phosphorus plate and
punchings | 18 | W | W | W | W | 108 | W | W | W | W
Cut structural and plate | 35 | 92 | 67 | 74 | W | 221 | 572 | 345 | 423 | W
No. 1 heavy melting steel | 59 | 63 | 24 | 144 | W | 333 | 360 | 247 | 821 | W
No. 2 heavy melting steel | W | 108 | 35 | 204 | W | W | 776 | 162 | 1250 | W
No. 1 and electric furnace
bundles | 18 | 151 | 29 | 40 | W | 119 | 935 | 135 | 243 | W
No. 2 and all other bundles | 13 | 16 | 4 | 17 | W | 71 | 101 | 19 | 111 | W
Electric furnace 1 foot and
under (not bundles) | -- | -- | -- | W | -- | -- | -- | -- | W | --
Railroad rails | W | W | W | 6 | W | W | W | W | 35 | W
Turnings and borings | 13 | 40 | 16 | 90 | 4 | 80 | 223 | 76 | 524 | 25
Slag scrap | 11 | 19 | W | 18 | W | 66 | 133 | W | 115 | W
Shredded and fragmentized | 84 | 159 | 122 | 267 | 76 | 481 | 941 | 575 | 1770 | 455
No. 1 busheling | 60 | 157 | 26 | 115 | W | 418 | 935 | 108 | 627 | W
Steel cans (post consumer) | 3 | 4 | -- | W | W | 22 | 25 | -- | W | W
All other carbon steel scrap | 34 | 93 | W | 43 | W | 172 | 542 | W | 242 | W
Stainless steel scrap | 37 | 4 | -- | W | -- | 222 | 47 | -- | W | --
Alloy steel scrap | 2 | 3 | -- | W | -- | 12 | 16 | -- | W | --
Ingot mold and stool scrap | W | -- | -- | -- | -- | W | -- | -- | -- | --
Machinery and cupola cast iron | W | W | W | -- | -- | W | W | W | -- | --
Cast iron borings | W | W | W | 5 | W | W | W | W | 29 | W
Motor blocks | -- | -- | -- | W | -- | -- | -- | -- | W | --
Other iron scrap | 6 | 17 | W | W | W | 30 | 102 | W | W | W
Other mixed scrap | W | 3 | W | 11 | W | W | 18 | W | 79 | W
Total | 409 | 969 | 405 | 1070 | 332 | 2450 | 5980 | 2040 | 6470 | 2180
pPreliminary. W Withheld to avoid disclosing company proprietary data; included in "Total." -- Zero.
1Scrap received from brokers, dealers, and other outside sources.
2A breakout of the States within each region is provided in Table 3.
3Includes manufacturers of raw steel that also produce steel castings.
4Data are rounded to no more than three significant digits; may not add to totals shown.
5Prior months' data may have been revised.

## Table 5
TABLE 5
CONSUMPTION OF IRON AND STEEL SCRAP BY REGION AND GRADE, FOR STEEL PRODUCERS1, 2, 3
(Thousand metric tons)
| June 2009 |  |  |  |  | Year to date4
| Mid-Atlantic |  |  |  | Mountain | Mid-Atlantic |  |  |  | Mountain
| and | North | South | South | and | and | North | South | South | and
Item | New England | Central | Atlantic | Central | Pacific | New England | Central | Atlantic | Central | Pacific
Carbon steel:
Low-phosphorus plate and
punchings | 18 | W | W | W | W | 111 | W | W | W | W
Cut structural and plate | 46 | 109 | 103 | 93 | W | 281 | 659 | 534 | 473 | W
No. 1 heavy melting steel | 100 | 95 | 34 | 178 | 50 | 590 | 579 | 291 | 1070 | 301
No. 2 heavy melting steel | 16 | 117 | 34 | 226 | W | 96 | 798 | 188 | 1340 | W
No. 1 and electric furnace
bundles | 30 | 206 | 25 | 54 | W | 205 | 1270 | 138 | 283 | W
No. 2 and all other bundles | 13 | 15 | 4 | 19 | W | 71 | 104 | 19 | 121 | W
Electric furnace 1 foot and
under (not bundles) | -- | W | -- | W | -- | -- | W | -- | W | --
Railroad rails | W | W | W | 7 | W | W | W | W | 46 | W
Turnings and borings | 30 | 48 | 15 | 109 | 4 | 193 | 283 | 77 | 527 | 25
Slag scrap | 18 | 32 | W | 35 | W | 110 | 177 | W | 197 | W
Shredded and fragmentized | 109 | 172 | 144 | 354 | 76 | 637 | 1040 | 816 | 1900 | 455
No. 1 busheling | 66 | 157 | 18 | 144 | W | 454 | 952 | 115 | 750 | W
Steel cans (post consumer) | 3 | 4 | W | W | W | 22 | 25 | W | W | W
All other carbon steel scrap | 71 | 107 | 34 | 57 | W | 437 | 666 | 196 | 302 | W
Stainless steel scrap | 55 | 7 | -- | W | -- | 340 | 81 | -- | W | --
Alloy steel scrap | 14 | 16 | -- | W | -- | 93 | 118 | -- | W | --
Ingot mold and stool scrap | W | W | -- | W | -- | W | W | -- | W | --
Machinery and cupola cast iron | -- | W | W | -- | -- | -- | W | W | -- | --
Cast iron borings | W | W | W | 5 | W | W | W | W | 30 | W
Motor blocks | -- | -- | -- | W | -- | -- | -- | -- | W | --
Other iron scrap | 12 | 20 | W | W | W | 68 | 119 | W | W | W
Other mixed scrap | W | 10 | 19 | 16 | W | W | 62 | W | 83 | W
Total | 614 | 1160 | 484 | 1340 | 434 | 3790 | 7220 | 2730 | 7410 | 2650
W Withheld to avoid disclosing company proprietary data; included in "Total." -- Zero.
1Data are rounded to no more than three significant digits; may not add to totals shown.
2A breakout of the States within each region is provided in Table 3.
3Includes manufacturers of raw steel that also produce steel castings.
4Prior months' data may have been revised.

## Table 6
TABLE 6
U.S. EXPORTS OF IRON AND STEEL SCRAP BY SELECTED REGION AND COUNTRY1, 2
(Thousand metric tons and thousand dollars)
| May 2009 |  | Year to date
Region and country | Quantity | Value | Quantity | Value
North America and South America:
Canada | 40 | 8040 | 376 | 83800
Mexico | 36 | 7330 | 196 | 38600
Peru | (3) | 13 | 32 | 8740
Other4 | 1 | 204 | 5 | 2160
Total | 78 | 15600 | 609 | 133000
Africa, Europe, Middle East:
Belgium | 1 | 431 | 2 | 2400
Egypt | 27 | 5160 | 130 | 33200
Finland | 6 | 7240 | 12 | 13500
Germany | (3) | 103 | 1 | 463
Greece | 32 | 8310 | 159 | 37700
Italy | -- | -- | 48 | 16900
Pakistan | 19 | 4680 | 208 | 50900
Portugal | -- | -- | 25 | 4460
Spain | (3) | 40 | 10 | 5380
Switzerland | (3) | 115 | 44 | 12200
Turkey | 513 | 112000 | 1480 | 342000
Other4 | 2 | 1250 | 8 | 6440
Total | 600 | 139000 | 2130 | 525000
Asia, Australia, Oceania:
Bangladesh | 14 | 3740 | 66 | 19000
China | 554 | 238000 | 2950 | 1090000
Hong Kong | 8 | 5540 | 45 | 28400
India | 233 | 57700 | 805 | 212000
Indonesia | 8 | 1890 | 38 | 9490
Japan | 3 | 4930 | 15 | 19500
Korea, Republic of | 329 | 78200 | 1150 | 369000
Malaysia | 3 | 1370 | 5 | 3260
Singapore | (3) | 177 | 4 | 1120
Taiwan | 246 | 63600 | 709 | 214000
Thailand | (3) | 162 | 137 | 34800
Vietnam | 82 | 19000 | 252 | 61600
Other4 | 1 | 712 | 3 | 2020
Total | 1480 | 476000 | 6180 | 2070000
Grand total | 2160 | 630000 | 8910 | 2730000
-- Zero.
1Includes tinplate and terneplate; excludes used rails for rerolling and other uses and ships, boats, and other vessels
for scrapping. Export valuation is on a free-alongside-ship basis.
2Data are rounded to no more than three significant digits; may not add to totals shown.
3Less than ½ unit.
4Includes countries with year to date quantities of less than 500 metric tons.
Source: U.S. Census Bureau.

## Table 7
TABLE 7
U.S. EXPORTS OF IRON AND STEEL SCRAP BY REGION AND SELECTED CUSTOMS DISTRICT1, 2
(Thousand metric tons and thousand dollars)
| May 2009 |  | Year to date
Region and customs district | Quantity | Value | Quantity | Value
Canadian-U.S. Border:
Buffalo, NY | 11 | 1840 | 64 | 13400
Chicago, IL | (3) | 3 | (3) | 264
Detroit, MI | 10 | 3160 | 71 | 27400
Duluth, MN | 2 | 1720 | 10 | 3140
Great Falls, MT | -- | -- | 2 | 396
Ogdensburg, NY | 6 | 1260 | 81 | 14300
Pembina, ND | 5 | 1270 | 115 | 27400
Other4 | 7 | 996 | 31 | 4070
Total | 41 | 10200 | 374 | 90500
East Coast:
Baltimore, MD | 66 | 18300 | 217 | 69900
Boston, MA | 105 | 22500 | 535 | 134000
Charleston, SC | 23 | 9270 | 81 | 31700
Charlotte, NC | 6 | 2260 | 14 | 6910
Miami, FL | 33 | 9740 | 173 | 52400
New York, NY | 289 | 91200 | 1070 | 340000
Norfolk, VA | 82 | 22500 | 172 | 62700
Philadelphia, PA | 126 | 30900 | 647 | 159000
Portland, ME | 22 | 5750 | 71 | 18700
Providence, RI | -- | -- | 212 | 50700
Savannah, GA | 57 | 22500 | 158 | 79800
St. Albans, VT | 1 | 393 | 6 | 1660
Washington, DC | (3) | 13 | (3) | 16
Total | 810 | 235000 | 3360 | 1010000
Gulf Coast and Mexican-U.S.
Border (includes Caribbean territories):
El Paso, TX | 1 | 162 | 4 | 791
Houston-Galveston, TX | 71 | 20700 | 362 | 107000
Laredo, TX | 35 | 7040 | 127 | 24600
Mobile, AL | 9 | 3930 | 44 | 23300
New Orleans, LA | 254 | 58300 | 888 | 225000
San Juan, PR | 24 | 4670 | 121 | 32000
Tampa, FL | 50 | 13500 | 285 | 85100
Other4 | 1 | 16 | 2 | 61
Total | 445 | 108000 | 1830 | 498000
West Coast and Hawaii:
Columbia-Snake, OR | 147 | 35300 | 495 | 138000
Honolulu, HI and Anchorage, AK | 26 | 5920 | 65 | 19000
Los Angeles, CA | 350 | 140000 | 1720 | 643000
San Diego, CA | (3) | 111 | 3 | 689
San Francisco, CA | 189 | 49800 | 667 | 202000
Seattle, WA | 151 | 45600 | 408 | 130000
Total | 863 | 277000 | 3360 | 1130000
Grand total | 2160 | 630000 | 8910 | 2730000
-- Zero.
1Includes tinplate and terneplate; excludes used rails for rerolling and other uses and ships, boats, and other vessels
for scrapping. Export valuation is on a free-alongside-ship basis.
2Data are rounded to no more than three significant digits; may not add to totals shown.
3Less than ½ unit.
4Includes Code 70, which is for low-valued exports from the United States to Canada.
Source: U.S. Census Bureau.

## Table 8
TABLE 8
U.S. EXPORTS OF IRON AND STEEL SCRAP AND OTHER FERROUS PRODUCTS BY GRADE1, 2
(Thousand metric tons and thousand dollars)
| May 2009 |  | Year to date
Item | Quantity | Value | Quantity | Value
No. 1 heavy melting steel | 604 | 138000 | 2390 | 617000
No. 2 heavy melting steel | 58 | 13100 | 419 | 109000
No. 1 bundles | 20 | 4720 | 65 | 15800
No. 2 bundles | 1 | 388 | 6 | 1480
Shredded steel scrap | 810 | 187000 | 3400 | 850000
Borings, shovelings and turnings | 6 | 1140 | 55 | 9250
Cut plate and structural | 128 | 38100 | 532 | 149000
Tinned iron or steel | 10 | 4310 | 39 | 15900
Remelting scrap ingots | 2 | 2370 | 12 | 13600
Cast iron | 79 | 24200 | 279 | 94300
Other iron and steel | 160 | 52700 | 660 | 231000
Total carbon steel and cast iron | 1880 | 466000 | 7860 | 2100000
Stainless steel | 108 | 67100 | 443 | 262000
Other alloy steel | 173 | 97500 | 614 | 360000
Total stainless and alloy steel | 281 | 165000 | 1060 | 622000
Total carbon, stainless, alloy steel and cast iron | 2160 | 630000 | 8910 | 2730000
Ships, boats, and other vessels for
breaking up (for scrapping) | (3) | 31 | 2 | 377
Used rails for rerolling and other uses | 6 | 4820 | 24 | 18200
Total scrap exports | 2170 | 635000 | 8940 | 2750000
Exports of manufactured ferrous products:
Pig iron < or = 0.5% phosphorus | (3) | 83 | 1 | 487
Pig iron > 0.5% phosphorus | (3) | 5 | (3) | 34
Alloy pig iron | (3) | 408 | (3) | 439
Total pig iron | (3) | 496 | 2 | 960
Direct-reduced iron (DRI) | -- | -- | (3) | 32
Spongy iron products, not DRI | (3) | 233 | 2 | 1210
Granules for abrasive cleaning and other uses | 2 | 2040 | 8 | 9900
Powders of alloy steel | (3) | 1080 | 1 | 4120
Other ferrous powders | 6 | 6050 | 28 | 28600
Total DRI, granules, powders | 9 | 9400 | 39 | 43800
Grand total | 2170 | 645000 | 8980 | 2790000
-- Zero.
1Export valuation is on a free-alongside-ship basis.
2Data are rounded to no more than three significant digits; may not add to totals shown.
3Less than ½ unit.
Source: U.S. Census Bureau.

## Table 9
TABLE 9
U.S. IMPORTS FOR CONSUMPTION OF IRON AND STEEL SCRAP BY SELECTED COUNTRY1, 2
(Thousand metric tons and thousand dollars)
| May 2009 |  | Year to date
Country | Quantity | Value | Quantity | Value
Canada | 212 | 42400 | 913 | 205000
Germany | (3) | 11 | 2 | 360
Mexico | 12 | 4020 | 79 | 24700
Sweden | 1 | 9 | 37 | 7820
Other4 | 2 | 993 | 5 | 2970
Total | 227 | 47400 | 1040 | 241000
-- Zero.
1Includes tinplate and terneplate; excludes used rails for rerolling and other uses and ships, boats, and other vessels
for scrapping. Import valuation is on a Customs basis.
2Data are rounded to no more than three significant digits; may not add to totals shown.
3Less than ½ unit.
4Includes countries with year to date quantities of less than 500 metric tons.
Source: U.S. Census Bureau.

## Table 10
TABLE 10
U.S. IMPORTS FOR CONSUMPTION OF IRON AND STEEL SCRAP
BY SELECTED CUSTOMS DISTRICT1, 2
(Thousand metric tons and thousand dollars)
| May 2009 |  | Year to date
Customs district | Quantity | Value | Quantity | Value
Buffalo, NY | 54 | 11300 | 264 | 65800
Charleston, SC | (3) | 11 | 36 | 6400
Detroit, MI | 57 | 8120 | 232 | 42600
Duluth, MN | 5 | 1100 | 25 | 4580
El Paso, TX | 1 | 702 | 8 | 3440
Great Falls, MT | 10 | 1970 | 26 | 5120
Houston-Galveston, TX | (3) | 189 | (3) | 1510
Laredo, TX | 4 | 1671 | 33 | 9970
Miami, FL | 2 | 228 | 2 | 343
Mobile, AL | (3) | 9 | 1 | 1730
New Orleans, LA | 2 | 329 | 5 | 594
Nogales, AZ | (3) | 194 | 4 | 1430
Ogdensburg, NY | 2 | 501 | 9 | 1770
Pembina, ND | 5 | 1470 | 9 | 2710
San Diego, CA | 5 | 1290 | 34 | 9370
Seattle, WA | 79 | 18000 | 346 | 82400
Other | (3) | 402 | 2 | 1030
Total | 227 | 47400 | 1040 | 241000
-- Zero.
1Includes tinplate and terneplate; excludes used rails for rerolling and other uses and ships, boats, and other vessels
for scrapping. Import valuation is on a Customs basis.
2Data are rounded to no more than three significant digits; may not add to totals shown.
3Less than ½ unit.
Source: U.S. Census Bureau.

## Table 11
TABLE 11
U.S. IMPORTS OF IRON AND STEEL SCRAP AND OTHER
FERROUS PRODUCTS BY GRADE1,2
(Thousand metric tons and thousand dollars)
| May 2009 |  | Year to date
Item | Quantity | Value | Quantity | Value
No. 1 heavy melting steel | 23 | 4510 | 67 | 13300
No. 2 heavy melting steel | 2 | 382 | 7 | 1240
No. 1 bundles | 31 | 5760 | 198 | 39400
No. 2 bundles | 3 | 425 | 13 | 1890
Shredded steel scrap | 34 | 5190 | 192 | 31000
Borings, shovelings and turnings | 3 | 322 | 11 | 1770
Cut plate and structural | 14 | 2820 | 43 | 8240
Tinned iron or steel | 1 | 256 | 6 | 984
Remelting scrap ingots | -- | -- | (3) | 3
Cast iron | 19 | 3110 | 84 | 14100
Other iron and steel | 50 | 6550 | 152 | 26500
Total carbon steel and cast iron | 180 | 29300 | 773 | 138000
Stainless steel | 7 | 3940 | 35 | 23100
Other alloy steel | 40 | 14200 | 228 | 79400
Total stainless and alloy steel | 47 | 18100 | 263 | 102000
Total carbon, stainless, alloy steel and cast iron | 227 | 47400 | 1040 | 241000
Ships, boats, and other vessels for
breaking up (for scrapping) | -- | -- | (3) | 29
Total scrap imports | 227 | 47400 | 1040 | 241000
Imports of manufactured ferrous products:
Pig iron < or = 0.5% phosphorus | 103 | 34500 | 1000 | 432000
Pig iron > or = 0.5% phosphorus | -- | -- | -- | --
Alloy pig iron | -- | -- | (3) | 13
Total pig iron | 103 | 34500 | 1000 | 432000
Direct-reduced iron (DRI) | 101 | 28700 | 272 | 99000
Spongy iron products, not DRI | (3) | 189 | (3) | 1100
Granules for abrasive cleaning and other uses | 1 | 1820 | 5 | 4530
Powders of alloy steel | 3 | 4400 | 14 | 22000
Other ferrous powders | 2 | 3270 | 12 | 19600
Total DRI, granules, powders | 107 | 38400 | 303 | 146000
Grand total | 437 | 120000 | 2340 | 819000
-- Zero.
1Import valuation is on a Customs basis.
2Data are rounded to no more than three significant digits; may not add to totals shown.
3Less than ½ unit.
Source: U.S. Census Bureau.

## Table 12
TABLE 12
U.S. RAW STEEL PRODUCTION, RAW STEEL CAPABILITY UTILIZATION,
AND CONTINUOUS CAST STEEL PRODUCTION1
| Raw steel production, |  | Raw steel capability |  | Continuous cast steel
| thousand metric tons |  | utilization, percent |  | production, percent
|  | Year |  | Year |  | Year
Period | Monthly | to date2 | Monthly | to date | Monthly | to date
2008:
June | 8370 | 51200 | 90.3 | 90.5 | 97.22 | 96.91
July | 8520 | 59700 | 88.8 | 90.3 | 97.53 | 97
August | 8670 | 68400 | 90.4 | 90.3 | 97.42 | 97.05
September | 7840 | 76200 | 84.5 | 89.7 | 97.17 | 97.07
October | 6760 | 83000 | 70.5 | 88 | 96.28 | 97
November | 4700 | 87700 | 50.7 | 84.7 | 96.52 | 96.97
December | 3920 | 91600 | 40.9 | 80.9 | 96.16 | 96.94
2009:
January | 3910 | 3910 | 42.6 | 42.6 | 95.87 | 95.87
February | 3950 | 7870 | 45.5 | 43.9 | 96.22 | 96.04
March | 3950 | 11800 | 42.9 | 42.9 | 96.7 | 96.26
April | 3800 | 15600 | 40.8 | 42.4 | 96.68 | 96.36
Mayr | 4120 | 19700 | 42.8 | 42.5 | 98 | 96.7
June | 4360 | 24100 | 46.9 | 43.2 | 97.7 | 96.88
rRevised.
1Data are rounded to no more than three significant digits.
2May include revisions for previous months.
Source: American Iron and Steel Institute.

## Table 13
TABLE 13
COMPOSITE PRICES FOR NO. 1 HEAVY MELTING STEEL SCRAP AND PIG IRON
| American Metal Market |  | Iron Age |  | Iron Age
| No. 1 HMS |  | No. 1 HMS |  | Pig Iron1
Period | $/lt | $/t | $/lt | $/t | $/lt | $/t
2008:
June | 500.16 | 492.26 | 501.63 | 493.71 | 924.56 | 909.96
July | 519.24 | 511.04 | 518.83 | 510.64 | 944.88 | 929.96
August | 452.78 | 445.63 | 457.1 | 449.89 | 944.88 | 929.96
September | 311.13 | 306.22 | 315.42 | 310.44 | 944.88 | 929.96
October | 191.9 | 188.87 | 195.83 | 192.74 | 870.46 | 856.71
November | 100.74 | 99.149 | 100 | 98.42 | 647.19 | 636.97
December | 176.35 | 173.56 | 168.67 | 166 | 647.19 | 636.97
Average, January - December | 356.6 | 350.97 | 354.59 | 348.99 | 739.95 | 728.27
2009:
January | 200.17 | 197 | 201.74 | 198.55 | 647.19 | 636.97
February | 188.46 | 185.48 | 186.5 | 183.55 | 355.6 | 349.98
March | 162.5 | 159.93 | 162.03 | 159.47 | 284.48 | 279.987
April | 146.74 | 144.42 | 143.585 | 141.32 | 355.6 | 349.98
May | 178.67 | 175.85 | 178 | 175.19 | 355.6 | 349.98
June | 184.7 | 181.78 | 185.766 | 182.84 | 355.6 | 349.98
Average, January - June | 176.8733 | 174.0767 | 176.2702 | 173.4867 | 392.345 | 386.1462
1Prices are Brazilian basic pig iron, f.o.b. New Orleans, LA.
Note: Long tons = lt; metric tons = t.