## Text
Iron and Steel Scrap in July 2009
This workbook includes an embedded Word document and 13 tables (See tabs below).
This icon is linked to an embedded text document.

## Table1
TABLE 1
IRON AND STEEL SCRAP, PIG IRON, AND DIRECT-REDUCED IRON STATISTICS FOR STEEL PRODUCERS1, 2
(Thousand metric tons)
| July 2009 |  |  | Year to date3
|  | Electric |  |  | Electric
| Integrated | furnace | Total for | Integrated | furnace | Total for
| steel | steel | steel | steel | steel | steel
| producers4 | producers5 | producers | producers4 | producers5 | producers
Scrap:
Receipts from dealers and other sources | 1430 | 2050 | 3480 | 8410 | 14200 | 22600
Receipts from other own company plants | 34 | 229 | 263 | 254 | 1380 | 1630
Production recirculating scrap | 324 | 311 | 635 | 2210 | 2160 | 4370
Production obsolete scrap | W | W | 7 | W | W | 53
Consumption (by type of furnace):
Blast furnace | W | W | 87 | W | W | 770
Basic oxygen process | W | W | 640 | W | W | 3930
Electric furnace | 897 | 2490 | 3390 | 5850 | 17400 | 23200
Other (including air furnace)6 | W | -- | W | W | -- | W
Total consumption | 1590 | 2580 | 4160 | 10100 | 17900 | 28000
Shipments | 88 | 23 | 111 | 726 | 171 | 897
Stocks end of month | 1360 | 1740 | 3090 | XX | XX | XX
Pig iron (includes hot metal):
Receipts | 484 | 69 | 553 | 3980 | 578 | 4560
Production | W | W | 1880 | W | W | 10800
Consumption (by type of furnace):
Basic oxygen process | W | W | 2210 | W | W | 13700
Direct castings7 | W | -- | W | W | -- | W
Electric furnace | W | W | W | W | W | W
Total consumption | 2350 | 128 | 2480 | 14500 | 683 | 15200
Shipments | W | W | W | W | W | W
Stocks at end of month | W | W | 564 | XX | XX | XX
Direct-reduced iron:8
Receipts | W | W | 68 | W | W | 581
Production | W | -- | W | W | -- | W
Total consumption | W | W | 130 | W | W | 748
Shipments | W | W | W | W | W | W
Stocks end of month | 239 | 13 | 252 | XX | XX | XX
W Withheld to avoid disclosing company proprietary data; included in "Total for steel producers" and/or "Total consumption." XX Not applicable. -- Zero.
1Data are rounded to no more than three significant digits; may not add to totals shown.
2Includes manufacturers of raw steel that also produce steel castings. July 2009 data are based on returns from 42% of monthly respondents,
representing 42% of scrap consumption during this month, and estimates for nonrespondents of this survey.
3Prior months' data may have been revised.
4Includes data for electric furnaces operated by integrated steel producers.
5Includes minimill and specialty steel producers; includes data for other furnaces operated by these steel producers.
6Includes vacuum melting furnaces and miscellaneous uses.
7Includes ingot molds and stools.
8Includes direct-reduced iron, hot-briquetted iron, and iron carbide. Domestic production data are included in "Receipts."

## Table2
TABLE 2
RECEIPTS FROM OUTSIDE SOURCES, PRODUCTION, CONSUMPTION, AND STOCKS OF IRON AND STEEL SCRAP, BY GRADE, FOR STEEL PRODUCERS1, 2
(Thousand metric tons)
| July 2009 |  |  |  | Year to datep, 3
| Receipts of scrap | Production of home |  |  | Receipts of scrap | Production of home
| from brokers, | scrap (recirculating | Consumption of |  | from brokers, | scrap (recirculating | Consumption of
| dealers, and other | scrap resulting from | purchased and | Ending | dealers, and other | scrap resulting from | purchased and
Item | outside sources | current operations) | home scrap4 | stocks | outside sources | current operations) | home scrap4
Carbon steel:
Low-phosphorus plate and
punchings | 58 | W | 58 | W | 402 | W | 409
Cut structural and plate | 288 | 43 | 344 | 204 | 1890 | 280 | 2330
No. 1 heavy melting steel | 341 | 148 | 479 | 344 | 2220 | 1060 | 3310
No. 2 heavy melting steel | 414 | 18 | 428 | 376 | 2810 | 125 | 3000
No. 1 and electric furnace
bundles | 331 | W | 302 | 316 | 1790 | W | 2230
No. 2 and all other bundles | 66 | W | 70 | 29 | 396 | W | 427
Electric furnace 1 foot and
under (not bundles) | W | W | W | -- | W | W | W
Railroad rails | 13 | W | 18 | 4 | 92 | W | 130
Turnings and borings | 150 | 10 | 181 | 95 | 1080 | 72 | 1290
Slag scrap | 66 | 70 | 104 | 148 | 489 | 441 | 693
Shredded and fragmentized | 778 | W | 898 | 567 | 5000 | 194 | 5750
No. 1 busheling | 375 | 18 | 400 | 219 | 2490 | 99 | 2700
Steel cans (post consumer) | 11 | -- | 10 | 5 | 70 | -- | 70
All other carbon steel scrap | 306 | 133 | 446 | 278 | 2000 | 891 | 2880
Stainless steel scrap | 76 | 32 | 111 | 43 | 497 | 212 | 749
Alloy steel scrap | 5 | 21 | 34 | 43 | 41 | 184 | 258
Ingot mold and stool scrap | W | W | 5 | 15 | W | W | 37
Machinery and cupola cast iron | W | W | W | W | W | W | W
Cast iron borings | 11 | W | 12 | 11 | 81 | W | 85
Motor blocks | W | -- | W | -- | W | -- | W
Other iron scrap | 68 | 6 | 80 | 158 | 443 | 53 | 531
Other mixed scrap | 112 | 21 | 173 | 108 | 794 | 145 | 1050
Total | 3480 | 635 | 4160 | 3090 | 22600 | 4370 | 28000
pPreliminary. W Withheld to avoid disclosing company proprietary data; included in "Total." -- Zero.
1Data are rounded to no more than three significant digits; may not add to totals shown.
2Includes manufacturers of raw steel that also produce steel castings.
3Prior months' data may have been revised.
4Includes recirculating scrap and home-generated obsolete scrap.

## Table3
TABLE 3
RECEIPTS FROM OUTSIDE SOURCES, PRODUCTION, AND CONSUMPTION OF IRON AND STEEL SCRAP,
BY REGION AND STATE, FOR STEEL PRODUCERS1, 2
(Thousand metric tons)
| July 2009 |  |  | Year to datep, 3
| Receipts of scrap | Production of home |  | Receipts of scrap | Production of home
| from brokers, | scrap (recirculating | Consumption of | from brokers, | scrap (recirculating | Consumption of
| dealers, and other | scrap resulting from | purchased and | dealers, and other | scrap resulting from | purchased and
Region and State | outside sources | current operations) | home scrap4 | outside sources | current operations) | home scrap4
Mid-Atlantic and New England:
New Jersey, New York,
Pennsylvania | 435 | 155 | 642 | 2880 | 1100 | 4430
North Central:
Illinois and Indiana | 409 | 139 | 537 | 2790 | 974 | 3700
Iowa, Minnesota, Nebraska,
Wisconsin | 131 | 4 | 148 | 927 | 23 | 1030
Michigan | 103 | 63 | 130 | 750 | 392 | 885
Ohio | 361 | 47 | 404 | 2520 | 379 | 2830
Total | 1000 | 253 | 1220 | 6990 | 1770 | 8440
South Atlantic:
Delaware, Maryland, Virginia,
West Virginia | 300 | 54 | 283 | 1460 | 392 | 1910
Florida, Georgia, North
Carolina, South Carolina | 198 | 7 | 206 | 1080 | 30 | 1310
Total | 498 | 61 | 489 | 2540 | 422 | 3220
South Central:
Alabama, Kentucky,
Mississippi, Tennessee | 609 | 30 | 640 | 4000 | 192 | 4100
Arkansas, Louisiana,
Oklahoma, Texas | 597 | 58 | 736 | 3680 | 384 | 4680
Total | 1210 | 88 | 1380 | 7680 | 576 | 8780
Mountain and Pacific:
Arizona, California, Colorado,
Oregon, Utah, Washington | 332 | 78 | 438 | 2510 | 501 | 3090
Grand total | 3480 | 635 | 4160 | 22600 | 4370 | 28000
pPreliminary.
1Data are rounded to no more than three significant digits; may not add to totals shown.
2Includes manufacturers of raw steel that also produce steel castings.
3Prior months' data may have been revised.
4Includes recirculating scrap and home-generated obsolete scrap.

## Table4
TABLE 4
RECEIPTS OF IRON AND STEEL SCRAP, BY REGION AND GRADE, FOR STEEL PRODUCERS1, 2, 3, 4
(Thousand metric tons)
| July 2009 |  |  |  |  | Year to datep, 5
| Mid-Atlantic |  |  |  | Mountain | Mid-Atlantic |  |  |  | Mountain
| and | North | South | South | and | and | North | South | South | and
Item | New England | Central | Atlantic | Central | Pacific | New England | Central | Atlantic | Central | Pacific
Carbon steel:
Low-phosphorus plate and
punchings | 18 | W | W | W | W | 126 | W | W | W | W
Cut structural and plate | 36 | 100 | 76 | 70 | W | 257 | 672 | 420 | 492 | W
No. 1 heavy melting steel | 61 | 73 | 24 | 163 | W | 394 | 433 | 272 | 984 | W
No. 2 heavy melting steel | W | 119 | 38 | 221 | W | W | 896 | 200 | 1470 | W
No. 1 and electric furnace
bundles | 17 | 146 | 117 | 47 | W | 136 | 1080 | 251 | 290 | W
No. 2 and all other bundles | 15 | 21 | 4 | 21 | W | 86 | 123 | 23 | 132 | W
Electric furnace 1 foot and
under (not bundles) | -- | -- | -- | W | -- | -- | -- | -- | W | --
Railroad rails | W | W | W | 6 | W | W | W | W | 41 | W
Turnings and borings | 13 | 34 | 16 | 84 | 4 | 93 | 257 | 91 | 607 | 29
Slag scrap | 11 | 18 | W | 20 | W | 77 | 151 | W | 135 | W
Shredded and fragmentized | 85 | 172 | 126 | 320 | 76 | 566 | 1110 | 701 | 2090 | 531
No. 1 busheling | 60 | 158 | 21 | 132 | W | 477 | 1090 | 129 | 759 | W
Steel cans (post consumer) | 4 | 4 | -- | W | W | 26 | 29 | -- | W | W
All other carbon steel scrap | 43 | 88 | W | 70 | W | 215 | 630 | W | 312 | W
Stainless steel scrap | 46 | 4 | -- | W | -- | 268 | 51 | -- | W | --
Alloy steel scrap | 1 | 3 | -- | W | -- | 13 | 18 | -- | W | --
Ingot mold and stool scrap | W | -- | -- | -- | -- | W | -- | -- | -- | --
Machinery and cupola cast iron | W | W | W | -- | -- | W | W | W | -- | --
Cast iron borings | W | W | W | 5 | W | W | W | W | 34 | W
Motor blocks | -- | -- | -- | W | -- | -- | -- | -- | W | --
Other iron scrap | 9 | 15 | W | W | W | 39 | 117 | W | W | W
Other mixed scrap | W | 3 | W | 11 | W | W | 21 | W | 90 | W
Total | 435 | 1000 | 498 | 1210 | 332 | 2880 | 6990 | 2540 | 7680 | 2510
pPreliminary. W Withheld to avoid disclosing company proprietary data; included in "Total." -- Zero.
1Scrap received from brokers, dealers, and other outside sources.
2A breakout of the States within each region is provided in Table 3.
3Includes manufacturers of raw steel that also produce steel castings.
4Data are rounded to no more than three significant digits; may not add to totals shown.
5Prior months' data may have been revised.

## Table5
TABLE 5
CONSUMPTION OF IRON AND STEEL SCRAP BY REGION AND GRADE, FOR STEEL PRODUCERS1, 2, 3
(Thousand metric tons)
| July 2009 |  |  |  |  | Year to date4
| Mid-Atlantic |  |  |  | Mountain | Mid-Atlantic |  |  |  | Mountain
| and | North | South | South | and | and | North | South | South | and
Item | New England | Central | Atlantic | Central | Pacific | New England | Central | Atlantic | Central | Pacific
Carbon steel:
Low-phosphorus plate and
punchings | 18 | W | W | W | W | 129 | W | W | W | W
Cut structural and plate | 47 | 117 | 91 | 83 | W | 328 | 776 | 625 | 556 | W
No. 1 heavy melting steel | 102 | 106 | 27 | 192 | 50 | 693 | 686 | 318 | 1260 | 351
No. 2 heavy melting steel | 16 | 122 | 39 | 226 | W | 112 | 920 | 226 | 1570 | W
No. 1 and electric furnace
bundles | 24 | 203 | 26 | 44 | W | 229 | 1480 | 164 | 327 | W
No. 2 and all other bundles | 15 | 21 | 4 | 23 | W | 86 | 125 | 23 | 144 | W
Electric furnace 1 foot and
under (not bundles) | -- | W | -- | W | -- | -- | W | -- | W | --
Railroad rails | W | W | W | 7 | W | W | W | W | 54 | W
Turnings and borings | 29 | 43 | 15 | 90 | 4 | 222 | 326 | 92 | 617 | 30
Slag scrap | 18 | 28 | W | 41 | W | 129 | 205 | W | 238 | W
Shredded and fragmentized | 112 | 185 | 160 | 365 | 76 | 749 | 1230 | 976 | 2270 | 531
No. 1 busheling | 67 | 160 | 20 | 148 | W | 522 | 1110 | 135 | 898 | W
Steel cans (post consumer) | 4 | 4 | W | W | W | 26 | 29 | W | W | W
All other carbon steel scrap | 78 | 126 | 32 | 91 | W | 515 | 792 | 229 | 393 | W
Stainless steel scrap | 68 | 7 | -- | W | -- | 407 | 87 | -- | W | --
Alloy steel scrap | 14 | 18 | -- | W | -- | 107 | 136 | -- | W | --
Ingot mold and stool scrap | W | W | -- | W | -- | W | W | -- | W | --
Machinery and cupola cast iron | -- | W | W | -- | -- | -- | W | W | -- | --
Cast iron borings | W | W | W | 5 | W | W | W | W | 35 | W
Motor blocks | -- | -- | -- | W | -- | -- | -- | -- | W | --
Other iron scrap | 16 | 18 | W | W | W | 84 | 137 | W | W | W
Other mixed scrap | W | 10 | 19 | 12 | W | W | 73 | W | 95 | W
Total | 642 | 1220 | 489 | 1380 | 438 | 4430 | 8440 | 3220 | 8780 | 3090
W Withheld to avoid disclosing company proprietary data; included in "Total." -- Zero.
1Data are rounded to no more than three significant digits; may not add to totals shown.
2A breakout of the States within each region is provided in Table 3.
3Includes manufacturers of raw steel that also produce steel castings.
4Prior months' data may have been revised.

## Table6
TABLE 6
U.S. EXPORTS OF IRON AND STEEL SCRAP BY SELECTED REGION AND COUNTRY1, 2
(Thousand metric tons and thousand dollars)
| June 2009 |  | Year to date
Region and country | Quantity | Value | Quantity | Value
North America and South America:
Canada | 41 | 11800 | 417 | 95600
Mexico | 70 | 15500 | 267 | 54100
Peru | -- | -- | 32 | 8740
Other4 | 5 | 1930 | 10 | 4090
Total | 116 | 29200 | 726 | 162000
Africa, Europe, Middle East:
Belgium | (3) | 204 | 2 | 2600
Egypt | 37 | 7590 | 167 | 40800
Finland | 12 | 16900 | 24 | 30400
Germany | (3) | 7 | 1 | 469
Greece | 6 | 1030 | 165 | 38700
Italy | (3) | 173 | 48 | 17100
Pakistan | 9 | 2950 | 217 | 53800
Portugal | -- | -- | 25 | 4460
Spain | 20 | 5530 | 30 | 10900
Switzerland | (3) | 135 | 44 | 12300
Turkey | 455 | 100000 | 1940 | 442000
Other4 | 3 | 1810 | 11 | 8250
Total | 542 | 136000 | 2670 | 662000
Asia, Australia, Oceania:
Bangladesh | 4 | 782 | 70 | 19800
China | 586 | 218000 | 3530 | 1310000
Hong Kong | 8 | 4440 | 53 | 32800
India | 326 | 79300 | 1130 | 291000
Indonesia | 24 | 5550 | 62 | 15000
Japan | 5 | 6650 | 20 | 26100
Korea, Republic of | 322 | 76300 | 1470 | 445000
Malaysia | 151 | 36400 | 155 | 39600
Singapore | 2 | 672 | 6 | 1790
Taiwan | 147 | 44400 | 856 | 259000
Thailand | 55 | 14100 | 192 | 48900
Vietnam | 99 | 24100 | 351 | 85700
Other4 | (3) | 295 | 3 | 2320
Total | 1730 | 510000 | 7900 | 2580000
Grand total | 2390 | 676000 | 11300 | 3400000
-- Zero.
1Includes tinplate and terneplate; excludes used rails for rerolling and other uses and ships, boats, and other vessels
for scrapping. Export valuation is on a free-alongside-ship basis.
2Data are rounded to no more than three significant digits; may not add to totals shown.
3Less than ½ unit.
4Includes countries with year to date quantities of less than 500 metric tons.
Source: U.S. Census Bureau.

## Table7
TABLE 7
U.S. EXPORTS OF IRON AND STEEL SCRAP BY REGION AND SELECTED CUSTOMS DISTRICT1, 2
(Thousand metric tons and thousand dollars)
| June 2009 |  | Year to date
Region and customs district | Quantity | Value | Quantity | Value
Canadian-U.S. Border:
Buffalo, NY | 10 | 3960 | 74 | 17400
Chicago, IL | 21 | 5530 | 21 | 5800
Detroit, MI | 14 | 4300 | 85 | 31700
Duluth, MN | 1 | 339 | 11 | 3480
Great Falls, MT | (3) | 16 | 2 | 412
Ogdensburg, NY | 2 | 940 | 83 | 15300
Pembina, ND | 6 | 2590 | 121 | 30000
Other4 | 8 | 1010 | 39 | 5080
Total | 62 | 18700 | 436 | 109000
East Coast:
Baltimore, MD | 17 | 7630 | 234 | 77500
Boston, MA | 93 | 19900 | 628 | 154000
Charleston, SC | 17 | 5960 | 98 | 37700
Charlotte, NC | 7 | 2960 | 21 | 9860
Miami, FL | 31 | 9480 | 204 | 61900
New York, NY | 384 | 116000 | 1450 | 456000
Norfolk, VA | 86 | 26800 | 258 | 89500
Philadelphia, PA | 92 | 21700 | 739 | 180000
Portland, ME | 6 | 1500 | 77 | 20200
Providence, RI | 37 | 7590 | 249 | 58300
Savannah, GA | 81 | 30500 | 239 | 110000
St. Albans, VT | 1 | 285 | 7 | 1950
Washington, DC | (3) | 6 | (3) | 23
Total | 852 | 251000 | 4200 | 1260000
Gulf Coast and Mexican-U.S.
Border (includes Caribbean territories):
El Paso, TX | 2 | 450 | 6 | 1240
Houston-Galveston, TX | 126 | 32600 | 488 | 140000
Laredo, TX | 28 | 5660 | 155 | 30200
Mobile, AL | 12 | 4860 | 56 | 28200
New Orleans, LA | 545 | 125000 | 1430 | 350000
San Juan, PR | 25 | 4860 | 146 | 36800
Tampa, FL | 70 | 16100 | 355 | 101000
Other | (3) | 6 | 2 | 67
Total | 808 | 190000 | 2640 | 688000
West Coast and Hawaii:
Columbia-Snake, OR | 98 | 25900 | 593 | 164000
Honolulu, HI and Anchorage, AK | 5 | 1190 | 70 | 20200
Los Angeles, CA | 316 | 121000 | 2030 | 763000
San Diego, CA | 1 | 148 | 4 | 837
San Francisco, CA | 172 | 48200 | 839 | 250000
Seattle, WA | 73 | 20900 | 481 | 151000
Total | 665 | 217000 | 4020 | 1350000
Grand total | 2390 | 676000 | 11300 | 3400000
-- Zero.
1Includes tinplate and terneplate; excludes used rails for rerolling and other uses and ships, boats, and other vessels
for scrapping. Export valuation is on a free-alongside-ship basis.
2Data are rounded to no more than three significant digits; may not add to totals shown.
3Less than ½ unit.
4Includes Code 70, which is for low-valued exports from the United States to Canada.
Source: U.S. Census Bureau.

## Table8
TABLE 8
U.S. EXPORTS OF IRON AND STEEL SCRAP AND OTHER FERROUS PRODUCTS BY GRADE1, 2
(Thousand metric tons and thousand dollars)
| June 2009 |  | Year to date
Item | Quantity | Value | Quantity | Value
No. 1 heavy melting steel | 647 | 148000 | 3030 | 765000
No. 2 heavy melting steel | 98 | 21300 | 517 | 130000
No. 1 bundles | 42 | 10100 | 107 | 25900
No. 2 bundles | 1 | 358 | 7 | 1830
Shredded steel scrap | 867 | 201000 | 4270 | 1050000
Borings, shovelings and turnings | 8 | 1580 | 63 | 10800
Cut plate and structural | 241 | 57600 | 773 | 206000
Tinned iron or steel | 8 | 2810 | 47 | 18700
Remelting scrap ingots | 2 | 2850 | 14 | 16400
Cast iron | 53 | 17800 | 332 | 112000
Other iron and steel | 153 | 51000 | 813 | 282000
Total carbon steel and cast iron | 2120 | 514000 | 9980 | 2620000
Stainless steel | 125 | 82000 | 568 | 344000
Other alloy steel | 142 | 80000 | 756 | 440000
Total stainless and alloy steel | 267 | 162000 | 1320 | 784000
Total carbon, stainless, alloy steel and cast iron | 2390 | 676000 | 11300 | 3400000
Ships, boats, and other vessels for
breaking up (for scrapping) | (3) | 23 | 2 | 400
Used rails for rerolling and other uses | 8 | 5790 | 31 | 24000
Total scrap exports | 2400 | 682000 | 11300 | 3430000
Exports of manufactured ferrous products:
Pig iron < or = 0.5% phosphorus | (3) | 31 | 1 | 518
Pig iron > 0.5% phosphorus | -- | -- | (3) | 34
Alloy pig iron | (3) | 7 | (3) | 445
Total pig iron | (3) | 38 | 2 | 997
Direct-reduced iron (DRI) | -- | -- | (3) | 33
Spongy iron products, not DRI | (3) | 155 | 3 | 1360
Granules for abrasive cleaning and other uses | 2 | 2020 | 10 | 11900
Powders of alloy steel | (3) | 811 | 2 | 4930
Other ferrous powders | 5 | 5800 | 33 | 34400
Total DRI, granules, powders | 7 | 8790 | 48 | 52600
Grand total | 2400 | 691000 | 11400 | 3480000
-- Zero.
1Export valuation is on a free-alongside-ship basis.
2Data are rounded to no more than three significant digits; may not add to totals shown.
3Less than ½ unit.
Source: U.S. Census Bureau.

## Table9
TABLE 9
U.S. IMPORTS FOR CONSUMPTION OF IRON AND STEEL SCRAP BY SELECTED COUNTRY1, 2
(Thousand metric tons and thousand dollars)
| June 2009 |  | Year to date
Country | Quantity | Value | Quantity | Value
Bahamas, The | 2 | 273 | 2 | 303
Canada | 223 | 53100 | 1140 | 258000
Germany | (3) | 12 | 2 | 371
Mexico | 14 | 7000 | 93 | 31700
Sweden | (3) | 23 | 37 | 7840
Other4 | (3) | 540 | 6 | 3480
Total | 239 | 61000 | 1280 | 302000
1Includes tinplate and terneplate; excludes used rails for rerolling and other uses and ships, boats, and other vessels
for scrapping. Import valuation is on a Customs basis.
2Data are rounded to no more than three significant digits; may not add to totals shown.
3Less than ½ unit.
4Includes countries with year to date quantities of less than 500 metric tons.
Source: U.S. Census Bureau.

## Table10
TABLE 10
U.S. IMPORTS FOR CONSUMPTION OF IRON AND STEEL SCRAP
BY SELECTED CUSTOMS DISTRICT1, 2
(Thousand metric tons and thousand dollars)
| June 2009 |  | Year to date
Customs district | Quantity | Value | Quantity | Value
Buffalo, NY | 55 | 16800 | 319 | 82700
Charleston, SC | (3) | 12 | 36 | 6410
Chicago, IL | 8 | 400 | 9 | 628
Columbia-Snake, OR | 12 | 2030 | 12 | 2030
Detroit, MI | 32 | 7950 | 264 | 50500
Duluth, MN | 4 | 946 | 29 | 5530
El Paso, TX | 2 | 1030 | 10 | 4470
Great Falls, MT | 9 | 1950 | 35 | 7060
Houston-Galveston, TX | (3) | 203 | (3) | 1710
Laredo, TX | 4 | 3650 | 37 | 13600
Miami, FL | (3) | 38 | 2 | 381
Mobile, AL | (3) | 20 | 2 | 1750
New Orleans, LA | -- | -- | 5 | 594
Nogales, AZ | (3) | 259 | 5 | 1690
Ogdensburg, NY | 4 | 931 | 13 | 2700
Pembina, ND | 3 | 1090 | 12 | 3800
Portland, ME | 1 | 261 | 1 | 288
San Diego, CA | 7 | 2120 | 41 | 11500
Seattle, WA | 94 | 20700 | 440 | 103000
Tampa, FL | 2 | 273 | 2 | 297
Other | (3) | 241 | 2 | 987
Total | 239 | 61000 | 1280 | 302000
-- Zero.
1Includes tinplate and terneplate; excludes used rails for rerolling and other uses and ships, boats, and other vessels
for scrapping. Import valuation is on a Customs basis.
2Data are rounded to no more than three significant digits; may not add to totals shown.
3Less than ½ unit.
Source: U.S. Census Bureau.

## Table11
TABLE 11
U.S. IMPORTS OF IRON AND STEEL SCRAP AND OTHER
FERROUS PRODUCTS BY GRADE1,2
(Thousand metric tons and thousand dollars)
| June 2009 |  | Year to date
Item | Quantity | Value | Quantity | Value
No. 1 heavy melting steel | 24 | 4920 | 91 | 18200
No. 2 heavy melting steel | 2 | 310 | 9 | 1550
No. 1 bundles | 24 | 4850 | 222 | 44300
No. 2 bundles | 3 | 484 | 16 | 2380
Shredded steel scrap | 35 | 5160 | 227 | 36100
Borings, shovelings and turnings | 3 | 563 | 14 | 2330
Cut plate and structural | 21 | 3490 | 64 | 11700
Tinned iron or steel | 1 | 152 | 7 | 1140
Remelting scrap ingots | -- | -- | (3) | 3
Cast iron | 22 | 3080 | 106 | 17100
Other iron and steel | 47 | 8910 | 199 | 35400
Total carbon steel and cast iron | 182 | 31900 | 955 | 170000
Stainless steel | 14 | 13000 | 49 | 36000
Other alloy steel | 43 | 16100 | 272 | 95400
Total stainless and alloy steel | 57 | 29000 | 321 | 131000
Total carbon, stainless, alloy steel and cast iron | 239 | 61000 | 1280 | 302000
Ships, boats, and other vessels for
breaking up (for scrapping) | (3) | 11 | (3) | 40
Total scrap imports | 239 | 61000 | 1280 | 302000
Imports of manufactured ferrous products:
Pig iron < or = 0.5% phosphorus | 14 | 4150 | 1010 | 436000
Pig iron > or = 0.5% phosphorus | -- | -- | -- | --
Alloy pig iron | -- | -- | (3) | 13
Total pig iron | 14 | 4150 | 1010 | 436000
Direct-reduced iron (DRI) | -- | -- | 272 | 99000
Spongy iron products, not DRI | (3) | 271 | (3) | 1370
Granules for abrasive cleaning and other uses | 1 | 510 | 6 | 5040
Powders of alloy steel | 3 | 3690 | 17 | 25700
Other ferrous powders | 8 | 3370 | 20 | 23000
Total DRI, granules, powders | 12 | 7840 | 315 | 154000
Grand total | 265 | 73000 | 2610 | 892000
-- Zero.
1Import valuation is on a Customs basis.
2Data are rounded to no more than three significant digits; may not add to totals shown.
3Less than ½ unit.
Source: U.S. Census Bureau.

## Table12
TABLE 12
U.S. RAW STEEL PRODUCTION, RAW STEEL CAPABILITY UTILIZATION,
AND CONTINUOUS CAST STEEL PRODUCTION1
| Raw steel production, |  | Raw steel capability |  | Continuous cast steel
| thousand metric tons |  | utilization, percent |  | production, percent
|  | Year |  | Year |  | Year
Period | Monthly | to date2 | Monthly | to date | Monthly | to date
2008:
July | 8520 | 59700 | 88.8 | 90.3 | 97.53 | 97
August | 8670 | 68400 | 90.4 | 90.3 | 97.42 | 97.05
September | 7840 | 76200 | 84.5 | 89.7 | 97.17 | 97.07
October | 6760 | 83000 | 70.5 | 88 | 96.28 | 97
November | 4700 | 87700 | 50.7 | 84.7 | 96.52 | 96.97
December | 3920 | 91600 | 40.9 | 80.9 | 96.16 | 96.94
2009:
January | 3910 | 3910 | 42.6 | 42.6 | 95.87 | 95.87
February | 3950 | 7870 | 45.5 | 43.9 | 96.22 | 96.04
March | 3950 | 11800 | 42.9 | 42.9 | 96.7 | 96.26
April | 3800 | 15600 | 40.8 | 42.4 | 96.68 | 96.36
May | 4120 | 19700 | 42.8 | 42.5 | 98 | 96.7
June | 4360 | 24100 | 46.9 | 43.2 | 97.7 | 96.88
July | 5040 | 29100 | 52.4 | 43.2 | 97.87 | 97.05
1Data are rounded to no more than three significant digits.
2May include revisions for previous months.
Source: American Iron and Steel Institute.

## Table13
TABLE 13
COMPOSITE PRICES FOR NO. 1 HEAVY MELTING STEEL SCRAP AND PIG IRON
| American Metal Market |  | Iron Age |  | Iron Age
| No. 1 HMS |  | No. 1 HMS |  | Pig Iron1
Period | $/lt | $/t | $/lt | $/t | $/lt | $/t
2008:
June | 500.16 | 492.26 | 501.63 | 493.71 | 924.56 | 909.96
July | 519.24 | 511.04 | 518.83 | 510.64 | 944.88 | 929.96
August | 452.78 | 445.63 | 457.1 | 449.89 | 944.88 | 929.96
September | 311.13 | 306.22 | 315.42 | 310.44 | 944.88 | 929.96
October | 191.9 | 188.87 | 195.83 | 192.74 | 870.46 | 856.71
November | 100.74 | 99.149 | 100 | 98.42 | 647.19 | 636.97
December | 176.35 | 173.56 | 168.67 | 166 | 647.19 | 636.97
Average, January - December | 356.6 | 350.97 | 354.59 | 348.99 | 739.95 | 728.27
2009:
January | 200.17 | 197 | 201.74 | 198.55 | 647.19 | 636.97
February | 188.46 | 185.48 | 186.5 | 183.55 | 355.6 | 349.98
March | 162.5 | 159.93 | 162.03 | 159.47 | 284.48 | 279.987
April | 146.74 | 144.42 | 143.585 | 141.32 | 355.6 | 349.98
May | 178.67 | 175.85 | 178 | 175.19 | 355.6 | 349.98
June | 184.7 | 181.78 | 185.766 | 182.84 | 355.6 | 349.98
Average, January - June | 176.8733 | 174.0767 | 176.2702 | 173.4867 | 392.345 | 386.1462
1Prices are Brazilian basic pig iron, f.o.b. New Orleans, LA.
Note: Long tons = lt; metric tons = t.