## Text
Iron and Steel Scrap in November 2009
This workbook includes an embedded Word document and 13 tables (See tabs below).
This icon is linked to an embedded text document.

## Table 1
TABLE 1
IRON AND STEEL SCRAP, PIG IRON, AND DIRECT-REDUCED IRON STATISTICS FOR STEEL PRODUCERS1, 2
(Thousand metric tons)
| November 2009 |  |  | Year to date3
|  | Electric |  |  | Electric
| Integrated | furnace | Total for | Integrated | furnace | Total for
| steel | steel | steel | steel | steel | steel
| producers4 | producers5 | producers | producers4 | producers5 | producers
Scrap:
Receipts from dealers and other sources | 1380 | 1910 | 3290 | 14100 | 22600 | 36700
Receipts from other own company plants | 40 | 197 | 237 | 406 | 2290 | 2690
Production recirculating scrap | 351 | 294 | 645 | 3580 | 3370 | 6960
Production obsolete scrap | W | W | 7 | W | W | 83
Consumption (by type of furnace):
Blast furnace | W | W | 144 | W | W | 1290
Basic oxygen process | W | W | 709 | W | W | 6730
Electric furnace | 949 | 2370 | 3320 | 9590 | 27400 | 37000
Other (including air furnace)6 | W | -- | W | W | -- | W
Total consumption | 1730 | 2460 | 4190 | 16800 | 28300 | 45100
Shipments | 73 | 23 | 96 | 1060 | 265 | 1330
Stocks end of month | 1440 | 1670 | 3100 | XX | XX | XX
Pig iron (includes hot metal):
Receipts | 499 | 89 | 588 | 6000 | 943 | 6940
Production | W | W | 2100 | W | W | 19200
Consumption (by type of furnace):
Basic oxygen process | W | W | 2430 | W | W | 23400
Direct castings7 | W | -- | W | W | -- | W
Electric furnace | W | W | W | W | W | W
Total consumption | 2540 | 81 | 2620 | 24800 | 1040 | 25800
Shipments | W | W | W | W | W | W
Stocks at end of month | W | W | 599 | XX | XX | XX
Direct-reduced iron:8
Receipts | W | W | 143 | W | W | 1190
Production | W | -- | W | W | -- | W
Total consumption | W | W | 162 | W | W | 1360
Shipments | W | W | W | W | W | W
Stocks end of month | 177 | 66 | 243 | XX | XX | XX
W Withheld to avoid disclosing company proprietary data; included in "Total for steel producers" and/or "Total consumption." XX Not applicable. -- Zero.
1Data are rounded to no more than three significant digits; may not add to totals shown.
2Includes manufacturers of raw steel that also produce steel castings. November 2009 data are based on returns from 50% of monthly respondents,
representing 46% of scrap consumption during this month, and estimates for nonrespondents of this survey.
3Prior months' data may have been revised.
4Includes data for electric furnaces operated by integrated steel producers.
5Includes minimill and specialty steel producers; includes data for other furnaces operated by these steel producers.
6Includes vacuum melting furnaces and miscellaneous uses.
7Includes ingot molds and stools.
8Includes direct-reduced iron, hot-briquetted iron, and iron carbide. Domestic production data are included in "Receipts."

## Table 2
TABLE 2
RECEIPTS FROM OUTSIDE SOURCES, PRODUCTION, CONSUMPTION, AND STOCKS OF IRON AND STEEL SCRAP, BY GRADE, FOR STEEL PRODUCERS1, 2
(Thousand metric tons)
| November 2009 |  |  |  | Year to datep, 3
| Receipts of scrap | Production of home |  |  | Receipts of scrap | Production of home
| from brokers, | scrap (recirculating | Consumption of |  | from brokers, | scrap (recirculating | Consumption of
| dealers, and other | scrap resulting from | purchased and | Ending | dealers, and other | scrap resulting from | purchased and
Item | outside sources | current operations) | home scrap4 | stocks | outside sources | current operations) | home scrap4
Carbon steel:
Low-phosphorus plate and
punchings | 50 | W | 52 | W | 633 | W | 645
Cut structural and plate | 272 | 46 | 365 | 222 | 3130 | 466 | 3780
No. 1 heavy melting steel | 339 | 135 | 470 | 363 | 3630 | 1640 | 5280
No. 2 heavy melting steel | 414 | 17 | 421 | 387 | 4510 | 196 | 4780
No. 1 and electric furnace
bundles | 239 | W | 310 | 256 | 2740 | W | 3510
No. 2 and all other bundles | 73 | W | 79 | 33 | 697 | W | 743
Electric furnace 1 foot and
under (not bundles) | W | W | W | -- | W | W | W
Railroad rails | 11 | W | 17 | 5 | 142 | W | 201
Turnings and borings | 137 | 10 | 167 | 104 | 1680 | 113 | 1980
Slag scrap | 70 | 75 | 104 | 158 | 774 | 740 | 1110
Shredded and fragmentized | 741 | W | 904 | 590 | 8320 | 304 | 9510
No. 1 busheling | 329 | 17 | 379 | 219 | 3990 | 171 | 4280
Steel cans (post consumer) | 11 | -- | 10 | 5 | 108 | -- | 107
All other carbon steel scrap | 338 | 130 | 473 | 288 | 3370 | 1380 | 4740
Stainless steel scrap | 66 | 27 | 103 | 46 | 787 | 332 | 1180
Alloy steel scrap | 6 | 33 | 41 | 39 | 65 | 312 | 430
Ingot mold and stool scrap | W | W | 5 | 15 | W | W | 58
Machinery and cupola cast iron | W | W | W | W | W | W | W
Cast iron borings | 15 | W | 16 | 9 | 141 | W | 146
Motor blocks | W | -- | W | -- | W | -- | W
Other iron scrap | 66 | 16 | 89 | 133 | 725 | 101 | 882
Other mixed scrap | 110 | 21 | 173 | 103 | 1230 | 226 | 1740
Total | 3290 | 645 | 4190 | 3100 | 36700 | 6960 | 45100
pPreliminary. W Withheld to avoid disclosing company proprietary data; included in "Total." -- Zero.
1Data are rounded to no more than three significant digits; may not add to totals shown.
2Includes manufacturers of raw steel that also produce steel castings.
3Prior months' data may have been revised.
4Includes recirculating scrap and home-generated obsolete scrap.

## Table 3
TABLE 3
RECEIPTS FROM OUTSIDE SOURCES, PRODUCTION, AND CONSUMPTION OF IRON AND STEEL SCRAP,
BY REGION AND STATE, FOR STEEL PRODUCERS1, 2
(Thousand metric tons)
| November 2009 |  |  | Year to datep, 3
| Receipts of scrap | Production of home |  | Receipts of scrap | Production of home
| from brokers, | scrap (recirculating | Consumption of | from brokers, | scrap (recirculating | Consumption of
| dealers, and other | scrap resulting from | purchased and | dealers, and other | scrap resulting from | purchased and
Region and State | outside sources | current operations) | home scrap4 | outside sources | current operations) | home scrap4
Mid-Atlantic and New England:
New Jersey, New York,
Pennsylvania | 358 | 143 | 566 | 4410 | 1690 | 6780
North Central:
Illinois and Indiana | 440 | 139 | 566 | 4560 | 1530 | 5970
Iowa, Minnesota, Nebraska,
Wisconsin | 135 | 3 | 147 | 1470 | 37 | 1630
Michigan | 116 | 59 | 136 | 1280 | 642 | 1490
Ohio | 498 | 86 | 585 | 4350 | 667 | 4850
Total | 1190 | 287 | 1430 | 11600 | 2880 | 13900
South Atlantic:
Delaware, Maryland, Virginia,
West Virginia | 200 | 58 | 265 | 2190 | 618 | 3020
Georgia, North Carolina,
South Carolina | 155 | 10 | 219 | 1920 | 72 | 2210
Total | 355 | 68 | 484 | 4100 | 690 | 5230
South Central:
Alabama, Kentucky,
Mississippi, Tennessee | 562 | 32 | 629 | 6510 | 322 | 6710
Arkansas, Louisiana,
Oklahoma, Texas | 492 | 38 | 632 | 6180 | 589 | 7660
Total | 1050 | 70 | 1260 | 12700 | 911 | 14400
Mountain and Pacific:
Arizona, California, Colorado,
Oregon, Utah, Washington | 333 | 77 | 441 | 3840 | 792 | 4840
Grand total | 3290 | 645 | 4190 | 36700 | 6960 | 45100
pPreliminary.
1Data are rounded to no more than three significant digits; may not add to totals shown.
2Includes manufacturers of raw steel that also produce steel castings.
3Prior months' data may have been revised.
4Includes recirculating scrap and home-generated obsolete scrap.

## Table 4
TABLE 4
RECEIPTS OF IRON AND STEEL SCRAP, BY REGION AND GRADE, FOR STEEL PRODUCERS1, 2, 3, 4
(Thousand metric tons)
| November 2009 |  |  |  |  | Year to datep, 5
| Mid-Atlantic |  |  |  | Mountain | Mid-Atlantic |  |  |  | Mountain
| and | North | South | South | and | and | North | South | South | and
Item | New England | Central | Atlantic | Central | Pacific | New England | Central | Atlantic | Central | Pacific
Carbon steel:
Low-phosphorus plate and
punchings | 10 | W | W | W | W | 190 | W | W | W | W
Cut structural and plate | 38 | 100 | 57 | 70 | W | 408 | 1080 | 717 | 843 | W
No. 1 heavy melting steel | 61 | 85 | 19 | 155 | W | 652 | 767 | 371 | 1620 | W
No. 2 heavy melting steel | W | 155 | 32 | 192 | W | W | 1440 | 344 | 2350 | W
No. 1 and electric furnace
bundles | 9 | 154 | 29 | 42 | W | 172 | 1710 | 268 | 538 | W
No. 2 and all other bundles | 12 | 34 | 4 | 18 | W | 144 | 252 | 39 | 210 | W
Electric furnace 1 foot and
under (not bundles) | -- | -- | -- | W | -- | -- | -- | -- | W | --
Railroad rails | W | W | W | 4 | W | W | W | W | 62 | W
Turnings and borings | 14 | 34 | 14 | 70 | 4 | 150 | 398 | 157 | 932 | 46
Slag scrap | 11 | 19 | W | 23 | W | 121 | 235 | W | 224 | W
Shredded and fragmentized | 71 | 206 | 97 | 292 | 76 | 848 | 1920 | 1220 | 3500 | 834
No. 1 busheling | 44 | 156 | 27 | 97 | W | 665 | 1740 | 226 | 1310 | W
Steel cans (post consumer) | 4 | 4 | -- | W | W | 39 | 45 | -- | W | W
All other carbon steel scrap | 27 | 163 | W | 43 | W | 346 | 1230 | W | 527 | W
Stainless steel scrap | 32 | 8 | -- | W | -- | 418 | 88 | -- | W | --
Alloy steel scrap | 2 | 3 | -- | W | -- | 22 | 29 | -- | W | --
Ingot mold and stool scrap | W | -- | -- | -- | -- | W | -- | -- | -- | --
Machinery and cupola cast iron | W | W | W | -- | -- | W | W | W | -- | --
Cast iron borings | W | W | W | 3 | W | W | W | W | 52 | W
Motor blocks | -- | -- | -- | W | -- | -- | -- | -- | W | --
Other iron scrap | 5 | 21 | W | W | W | 65 | 201 | W | W | W
Other mixed scrap | W | 3 | W | 12 | W | W | 32 | W | 139 | W
Total | 358 | 1190 | 355 | 1050 | 333 | 4410 | 11600 | 4100 | 12700 | 3840
pPreliminary. W Withheld to avoid disclosing company proprietary data; included in "Total." -- Zero.
1Scrap received from brokers, dealers, and other outside sources.
2A breakout of the States within each region is provided in Table 3.
3Includes manufacturers of raw steel that also produce steel castings.
4Data are rounded to no more than three significant digits; may not add to totals shown.
5Prior months' data may have been revised.

## Table 5
TABLE 5
CONSUMPTION OF IRON AND STEEL SCRAP BY REGION AND GRADE, FOR STEEL PRODUCERS1, 2, 3
(Thousand metric tons)
| November 2009 |  |  |  |  | Year to date4
| Mid-Atlantic |  |  |  | Mountain | Mid-Atlantic |  |  |  | Mountain
| and | North | South | South | and | and | North | South | South | and
Item | New England | Central | Atlantic | Central | Pacific | New England | Central | Atlantic | Central | Pacific
Carbon steel:
Low-phosphorus plate and
punchings | 10 | W | W | W | W | 195 | W | W | W | W
Cut structural and plate | 50 | 118 | 112 | 78 | W | 520 | 1240 | 1030 | 924 | W
No. 1 heavy melting steel | 105 | 122 | 26 | 166 | 50 | 1120 | 1150 | 432 | 2030 | 551
No. 2 heavy melting steel | 16 | 147 | 29 | 204 | W | 177 | 1480 | 376 | 2470 | W
No. 1 and electric furnace
bundles | 22 | 210 | 25 | 48 | W | 318 | 2320 | 267 | 556 | W
No. 2 and all other bundles | 13 | 35 | 4 | 20 | W | 145 | 252 | 40 | 229 | W
Electric furnace 1 foot and
under (not bundles) | -- | W | -- | W | -- | -- | W | -- | W | --
Railroad rails | W | W | W | 6 | W | W | W | W | 81 | W
Turnings and borings | 31 | 43 | 14 | 74 | 4 | 344 | 499 | 152 | 940 | 46
Slag scrap | 16 | 33 | W | 39 | W | 191 | 333 | W | 395 | W
Shredded and fragmentized | 95 | 221 | 146 | 366 | 76 | 1140 | 2080 | 1620 | 3840 | 834
No. 1 busheling | 56 | 163 | 22 | 133 | W | 742 | 1770 | 226 | 1490 | W
Steel cans (post consumer) | 4 | 4 | W | W | W | 38 | 45 | W | W | W
All other carbon steel scrap | 61 | 195 | 32 | 64 | W | 775 | 1470 | 358 | 699 | W
Stainless steel scrap | 49 | 18 | -- | W | -- | 633 | 144 | -- | W | --
Alloy steel scrap | 12 | 27 | -- | W | -- | 162 | 244 | -- | W | --
Ingot mold and stool scrap | W | W | -- | W | -- | W | W | -- | W | --
Machinery and cupola cast iron | -- | W | W | -- | -- | -- | W | W | -- | --
Cast iron borings | W | W | W | 3 | W | W | W | W | 53 | W
Motor blocks | -- | -- | -- | W | -- | -- | -- | -- | W | --
Other iron scrap | 12 | 33 | W | W | W | 135 | 252 | W | W | W
Other mixed scrap | W | 10 | 16 | 12 | W | W | 114 | W | 143 | W
Total | 566 | 1430 | 484 | 1260 | 441 | 6780 | 13900 | 5230 | 14400 | 4840
W Withheld to avoid disclosing company proprietary data; included in "Total." -- Zero.
1Data are rounded to no more than three significant digits; may not add to totals shown.
2A breakout of the States within each region is provided in Table 3.
3Includes manufacturers of raw steel that also produce steel castings.
4Prior months' data may have been revised.

## Table 6
TABLE 6
U.S. EXPORTS OF IRON AND STEEL SCRAP BY SELECTED REGION AND COUNTRY1, 2
(Thousand metric tons and thousand dollars)
| October 2009 |  | Year to date
Region and country | Quantity | Value | Quantity | Value
North America and South America:
Canada | 101 | 24200 | 777 | 188000
Mexico | 101 | 26600 | 583 | 138000
Peru | -- | -- | 94 | 26600
Trinidad and Tobago | -- | -- | 12 | 4590
Other4 | 2 | 1090 | 8 | 4610
Total | 204 | 51900 | 1470 | 362000
Africa, Europe, Middle East:
Belgium | 1 | 448 | 3 | 4460
Egypt | -- | -- | 321 | 80300
Finland | -- | -- | 30 | 41600
Germany | 4 | 801 | 7 | 1580
Greece | 6 | 1460 | 190 | 44800
Italy | -- | -- | 48 | 17200
Netherlands | (3) | 669 | 2 | 2820
Pakistan | 25 | 6220 | 277 | 68700
Portugal | -- | -- | 25 | 4460
Spain | 3 | 6280 | 34 | 17600
Sweden | (3) | 666 | 1 | 3120
Switzerland | -- | -- | 55 | 15700
Turkey | 250 | 70200 | 3020 | 735000
United Kingdom | 1 | 916 | 3 | 4980
Other4 | 1 | 634 | 10 | 5460
Total | 291 | 88200 | 4030 | 1050000
Asia, Australia, Oceania:
Bangladesh | 5 | 1190 | 87 | 24000
China | 163 | 125000 | 5330 | 2120000
Hong Kong | 8 | 6360 | 82 | 52700
India | 59 | 17400 | 1360 | 358000
Indonesia | 84 | 25400 | 271 | 74100
Japan | 9 | 13100 | 52 | 72500
Korea, Republic of | 203 | 64000 | 2690 | 812000
Malaysia | 84 | 23600 | 528 | 141000
Singapore | 13 | 3330 | 25 | 6650
Taiwan | 299 | 102000 | 1790 | 570000
Thailand | 63 | 17200 | 442 | 115000
Vietnam | 24 | 6600 | 617 | 158000
Other4 | 2 | 756 | 5 | 3820
Total | 1020 | 406000 | 13300 | 4510000
Grand total | 1510 | 547000 | 18800 | 5920000
-- Zero.
1Includes tinplate and terneplate; excludes used rails for rerolling and other uses and ships, boats, and other vessels
for scrapping. Export valuation is on a free-alongside-ship basis.
2Data are rounded to no more than three significant digits; may not add to totals shown.
3Less than ½ unit.
4Includes countries with year to date quantities of less than 500 metric tons.
Source: U.S. Census Bureau.

## Table 7
TABLE 7
U.S. EXPORTS OF IRON AND STEEL SCRAP BY REGION AND SELECTED CUSTOMS DISTRICT1, 2
(Thousand metric tons and thousand dollars)
| October 2009 |  | Year to date
Region and customs district | Quantity | Value | Quantity | Value
Canadian-U.S. Border:
Buffalo, NY | 16 | 4420 | 146 | 40000
Chicago, IL | (3) | 25 | 22 | 6120
Cleveland, OH | (3) | 117 | 1 | 463
Detroit, MI | 26 | 7730 | 176 | 60800
Duluth, MN | 5 | 1460 | 25 | 7260
Great Falls, MT | 1 | 133 | 8 | 1720
Ogdensburg, NY | 5 | 1180 | 97 | 18900
Pembina, ND | 30 | 8640 | 224 | 62900
Other4 | 10 | 1150 | 81 | 9730
Total | 93 | 24900 | 780 | 208000
East Coast:
Baltimore, MD | 41 | 11600 | 413 | 137000
Boston, MA | 75 | 21700 | 1050 | 267000
Charleston, SC | 16 | 8600 | 136 | 65000
Charlotte, NC | 5 | 2800 | 40 | 20700
Miami, FL | 29 | 10800 | 337 | 107000
New York, NY | 261 | 97900 | 2470 | 832000
Norfolk, VA | 21 | 11000 | 349 | 144000
Philadelphia, PA | 115 | 30500 | 1230 | 310000
Portland, ME | 6 | 1670 | 124 | 34200
Providence, RI | -- | -- | 348 | 83800
Savannah, GA | 44 | 22000 | 433 | 199000
St. Albans, VT | 6 | 1410 | 25 | 6170
Washington, DC | -- | -- | (3) | 23
Total | 619 | 220000 | 6960 | 2210000
Gulf Coast and Mexican-U.S.
Border (includes Caribbean territories):
El Paso, TX | 2 | 568 | 11 | 2470
Houston-Galveston, TX | 94 | 35400 | 734 | 228000
Laredo, TX | 60 | 14700 | 368 | 86600
Mobile, AL | 7 | 2950 | 97 | 43400
New Orleans, LA | 88 | 24500 | 2180 | 539000
San Juan, PR | 28 | 5920 | 251 | 60000
Tampa, FL | 11 | 3600 | 488 | 141000
Other | 2 | 239 | 18 | 4430
Total | 292 | 87900 | 4150 | 1100000
West Coast and Hawaii:
Columbia-Snake, OR | 71 | 23300 | 1010 | 284000
Honolulu, HI and Anchorage, AK | 4 | 979 | 106 | 29900
Los Angeles, CA | 335 | 153000 | 3530 | 1390000
San Diego, CA | 2 | 443 | 14 | 2770
San Francisco, CA | 43 | 18400 | 1410 | 434000
Seattle, WA | 52 | 18000 | 818 | 255000
Total | 507 | 214000 | 6890 | 2400000
Grand total | 1510 | 547000 | 18800 | 5920000
-- Zero.
1Includes tinplate and terneplate; excludes used rails for rerolling and other uses and ships, boats, and other vessels
for scrapping. Export valuation is on a free-alongside-ship basis.
2Data are rounded to no more than three significant digits; may not add to totals shown.
3Less than ½ unit.
4Includes Code 70, which is for low-valued exports from the United States to Canada.
Source: U.S. Census Bureau.

## Table 8
TABLE 8
U.S. EXPORTS OF IRON AND STEEL SCRAP AND OTHER FERROUS PRODUCTS BY GRADE1, 2
(Thousand metric tons and thousand dollars)
| October 2009 |  | Year to date
Item | Quantity | Value | Quantity | Value
No. 1 heavy melting steel | 371 | 107000 | 4940 | 1280000
No. 2 heavy melting steel | 34 | 9080 | 762 | 195000
No. 1 bundles | 32 | 8980 | 235 | 60000
No. 2 bundles | 38 | 10800 | 54 | 14500
Shredded steel scrap | 467 | 132000 | 6990 | 1800000
Borings, shovelings and turnings | 9 | 2170 | 96 | 18000
Cut plate and structural | 70 | 21100 | 1180 | 320000
Tinned iron or steel | 11 | 6980 | 93 | 41200
Remelting scrap ingots | 2 | 2750 | 21 | 27300
Cast iron | 77 | 21400 | 567 | 189000
Other iron and steel | 221 | 71700 | 1740 | 577000
Total carbon steel and cast iron | 1330 | 394000 | 16700 | 4520000
Stainless steel | 97 | 71900 | 965 | 644000
Other alloy steel | 82 | 80800 | 1120 | 749000
Total stainless and alloy steel | 179 | 153000 | 2090 | 1390000
Total carbon, stainless, alloy steel and cast iron | 1510 | 547000 | 18800 | 5920000
Ships, boats, and other vessels for
breaking up (for scrapping) | 1 | 187 | 4 | 694
Used rails for rerolling and other uses | 4 | 2860 | 53 | 35000
Total scrap exports | 1520 | 550000 | 18800 | 5950000
Exports of manufactured ferrous products:
Pig iron < or = 0.5% phosphorus | (3) | 173 | 4 | 1490
Pig iron > 0.5% phosphorus | -- | -- | (3) | 40
Alloy pig iron | (3) | 90 | (3) | 543
Total pig iron | 1 | 263 | 5 | 2070
Direct-reduced iron (DRI) | -- | -- | (3) | 32
Spongy iron products, not DRI | 14 | 405 | 19 | 2800
Granules for abrasive cleaning and other uses | 2 | 3790 | 20 | 24100
Powders of alloy steel | (3) | 1090 | 3 | 9430
Other ferrous powders | 9 | 9640 | 69 | 70700
Total DRI, granules, powders | 26 | 14900 | 111 | 107000
Grand total | 1550 | 565000 | 18900 | 6060000
-- Zero.
1Export valuation is on a free-alongside-ship basis.
2Data are rounded to no more than three significant digits; may not add to totals shown.
3Less than ½ unit.
Source: U.S. Census Bureau.

## Table 9
TABLE 9
U.S. IMPORTS FOR CONSUMPTION OF IRON AND STEEL SCRAP BY SELECTED COUNTRY1, 2
(Thousand metric tons and thousand dollars)
| October 2009 |  | Year to date
Country | Quantity | Value | Quantity | Value
Argentina | 2 | 273 | 4 | 737
Bahamas, The | (3) | 18 | 3 | 552
Brazil | (3) | 425 | 3 | 2260
Canada | 202 | 59900 | 2040 | 523000
Denmark | -- | -- | 26 | 6290
Germany | (3) | 21 | 54 | 14300
Korea, Republic of | (3) | 28 | 2 | 623
Mexico | 21 | 8770 | 165 | 71300
Netherlands | 29 | 9330 | 76 | 21100
Netherlands Antilles | -- | -- | 1 | 89
Sweden | 33 | 10500 | 100 | 27200
Taiwan | (3) | 8 | 1 | 1790
United Kingdom | 66 | 22200 | 101 | 33000
Other4 | 1 | 2270 | 10 | 7410
Total | 355 | 114000 | 2590 | 709000
-- Zero.
1Includes tinplate and terneplate; excludes used rails for rerolling and other uses and ships, boats, and other vessels
for scrapping. Import valuation is on a Customs basis.
2Data are rounded to no more than three significant digits; may not add to totals shown.
3Less than ½ unit.
4Includes countries with year to date quantities of less than 500 metric tons.
Source: U.S. Census Bureau.

## Table 10
TABLE 10
U.S. IMPORTS FOR CONSUMPTION OF IRON AND STEEL SCRAP
BY SELECTED CUSTOMS DISTRICT1, 2
(Thousand metric tons and thousand dollars)
| October 2009 |  | Year to date
Customs district | Quantity | Value | Quantity | Value
Baltimore, MD | -- | -- | 1 | 1050
Buffalo, NY | 38 | 14600 | 530 | 163000
Charleston, SC | 30 | 9350 | 178 | 44200
Chicago, IL | (3) | 35 | 11 | 978
Columbia-Snake, OR | -- | -- | 36 | 6570
Detroit, MI | 67 | 22000 | 510 | 123000
Duluth, MN | 4 | 1710 | 45 | 11100
El Paso, TX | 5 | 969 | 22 | 8270
Great Falls, MT | 9 | 1980 | 76 | 15700
Houston-Galveston, TX | 1 | 2160 | 3 | 6910
Laredo, TX | 8 | 5130 | 70 | 39800
Los Angeles, CA | (3) | 364 | 2 | 2530
Miami, FL | 2 | 306 | 5 | 1100
Mobile, AL | 33 | 10500 | 66 | 21100
New Orleans, LA | 66 | 22200 | 138 | 41300
Nogales, AZ | 1 | 347 | 9 | 3050
Ogdensburg, NY | 3 | 1700 | 34 | 13500
Pembina, ND | 3 | 1470 | 19 | 9090
Portland, ME | 1 | 402 | 7 | 2470
San Diego, CA | 7 | 2100 | 66 | 18900
Seattle, WA | 77 | 16000 | 757 | 174000
Tampa, FL | (3) | 7 | 3 | 520
Other | (3) | 359 | (3) | 1800
Total | 355 | 114000 | 2590 | 709000
-- Zero.
1Includes tinplate and terneplate; excludes used rails for rerolling and other uses and ships, boats, and other vessels
for scrapping. Import valuation is on a Customs basis.
2Data are rounded to no more than three significant digits; may not add to totals shown.
3Less than ½ unit.
Source: U.S. Census Bureau.

## Table 11
TABLE 11
U.S. IMPORTS OF IRON AND STEEL SCRAP AND OTHER
FERROUS PRODUCTS BY GRADE1,2
(Thousand metric tons and thousand dollars)
| October 2009 |  | Year to date
Item | Quantity | Value | Quantity | Value
No. 1 heavy melting steel | 18 | 4020 | 162 | 33100
No. 2 heavy melting steel | 2 | 326 | 20 | 3880
No. 1 bundles | 139 | 45200 | 645 | 167000
No. 2 bundles | 3 | 369 | 32 | 4620
Shredded steel scrap | 24 | 4200 | 400 | 69300
Borings, shovelings and turnings | 7 | 1720 | 40 | 7650
Cut plate and structural | 13 | 2870 | 130 | 25600
Tinned iron or steel | 4 | 761 | 22 | 3910
Remelting scrap ingots | -- | -- | (3) | 60
Cast iron | 10 | 2280 | 153 | 27100
Other iron and steel | 65 | 16300 | 402 | 78900
Total carbon steel and cast iron | 285 | 78000 | 2010 | 421000
Stainless steel | 11 | 16000 | 112 | 121000
Other alloy steel | 59 | 19600 | 470 | 168000
Total stainless and alloy steel | 70 | 35600 | 582 | 289000
Total carbon, stainless, alloy steel and cast iron | 355 | 114000 | 2590 | 709000
Ships, boats, and other vessels for
breaking up (for scrapping) | -- | 3 | (3) | 67
Total scrap imports | 355 | 114000 | 2590 | 710000
Imports of manufactured ferrous products:
Pig iron < or = 0.5% phosphorus | 234 | 74200 | 1810 | 682000
Pig iron > or = 0.5% phosphorus | -- | -- | (3) | 2
Alloy pig iron | -- | -- | (3) | 17
Total pig iron | 234 | 74200 | 1810 | 682000
Direct-reduced iron (DRI) | 154 | 40100 | 779 | 243000
Spongy iron products, not DRI | (3) | 189 | 1 | 2160
Granules for abrasive cleaning and other uses | 3 | 1710 | 13 | 9730
Powders of alloy steel | 4 | 6890 | 30 | 44900
Other ferrous powders | 4 | 4300 | 36 | 39100
Total DRI, granules, powders | 166 | 53200 | 859 | 339000
Grand total | 755 | 241000 | 5260 | 1730000
-- Zero.
1Import valuation is on a Customs basis.
2Data are rounded to no more than three significant digits; may not add to totals shown.
3Less than ½ unit.
Source: U.S. Census Bureau.

## Table 12
TABLE 12
U.S. RAW STEEL PRODUCTION, RAW STEEL CAPABILITY UTILIZATION,
AND CONTINUOUS CAST STEEL PRODUCTION1
| Raw steel production, |  | Raw steel capability |  | Continuous cast steel
| thousand metric tons |  | utilization, percent |  | production, percent
|  | Year |  | Year |  | Year
Period | Monthly | to date2 | Monthly | to date | Monthly | to date
2008:
November | 4700 | 87700 | 50.7 | 84.7 | 96.52 | 96.97
December | 3920 | 91600 | 40.9 | 80.9 | 96.16 | 96.94
2009:
January | 3910 | 3910 | 42.6 | 42.6 | 95.87 | 95.87
February | 3950 | 7870 | 45.5 | 43.9 | 96.22 | 96.04
March | 3950 | 11800 | 42.9 | 42.9 | 96.7 | 96.26
April | 3800 | 15600 | 40.8 | 42.4 | 96.68 | 96.36
May | 4120 | 19700 | 42.8 | 42.5 | 98 | 96.7
June | 4360 | 24100 | 46.9 | 43.2 | 97.7 | 96.88
July | 5040 | 29100 | 52.4 | 44.6 | 97.87 | 97.05
August | 5550 | 34700 | 57.7 | 46.2 | 98.04 | 97.21
September | 5780 | 40500 | 62.1 | 48 | 97.85 | 97.3
October | 5990 | 46500 | 62.3 | 49.4 | 97.78 | 97.36
November | 5710 | 52200 | 61.4 | 50.5 | 97.81 | 97.4
1Data are rounded to no more than three significant digits.
2May include revisions for previous months.
Source: American Iron and Steel Institute.

## Table 13
TABLE 13
COMPOSITE PRICES FOR NO. 1 HEAVY MELTING STEEL SCRAP AND PIG IRON
| American Metal Market |  | Iron Age |  | Iron Age
| No. 1 HMS |  | No. 1 HMS |  | Pig Iron1
Period | $/lt | $/t | $/lt | $/t | $/lt | $/t
2008:
October | 191.9 | 188.87 | 195.83 | 192.74 | 870.46 | 856.71
November | 100.74 | 99.149 | 100 | 98.42 | 647.19 | 636.97
December | 176.35 | 173.56 | 168.67 | 166 | 647.19 | 636.97
Average, January - December | 356.6 | 350.97 | 354.59 | 348.99 | 739.95 | 728.27
2009:
January | 200.17 | 197 | 201.74 | 198.55 | 647.19 | 636.97
February | 188.46 | 185.48 | 186.5 | 183.55 | 355.6 | 349.98
March | 162.5 | 159.93 | 162.03 | 159.47 | 284.48 | 279.987
April | 146.74 | 144.42 | 143.585 | 141.32 | 355.6 | 349.98
May | 178.67 | 175.85 | 178 | 175.19 | 355.6 | 349.98
June | 184.7 | 181.78 | 185.766 | 182.84 | 355.6 | 349.98
July | 221.36 | 217.86 | 220.585 | 217.11 | 361.1825 | 355.48
August | 240.37 | 236.57 | 242.432 | 238.6 | 344.93 | 339.48
September | 257.06 | 253 | 256.42 | 252.37 | 359.16 | 353.49
October | 243.6 | 239.75 | 240.92 | 237.12 | 359.16 | 353.49
November | 214.53 | 211.14 | 217.03 | 213.6 | 359.16 | 353.49
1Prices are Brazilian basic pig iron, f.o.b. New Orleans, LA.
Note: Long tons = lt; metric tons = t.