## Text
Iron and Steel Scrap in February 2010
This workbook includes an embedded Word document and 13 tables (See tabs below).
This icon is linked to an embedded text document.

## Table 1
TABLE 1
IRON AND STEEL SCRAP, PIG IRON, AND DIRECT-REDUCED IRON STATISTICS FOR STEEL PRODUCERS1, 2
(Thousand metric tons)
| February 2010 |  |  | Year to date3
|  | Electric |  |  | Electric
| Integrated | furnace | Total for | Integrated | furnace | Total for
| steel | steel | steel | steel | steel | steel
| producers4 | producers5 | producers | producers4 | producers5 | producers
Scrap:
Receipts from dealers and other sources | 1270 | 2040 | 3310 | 2610 | 4080 | 6690
Receipts from other own company plants | 28 | 244 | 272 | 65 | 498 | 563
Production recirculating scrap | 315 | 281 | 596 | 652 | 548 | 1200
Production obsolete scrap | W | W | 14 | W | W | 25
Consumption (by type of furnace):
Blast furnace | W | W | W | W | W | W
Basic oxygen process | W | W | 772 | W | W | 1490
Electric furnace | 843 | 2330 | 3170 | 1680 | 4740 | 6420
Other (including air furnace)6 | W | -- | W | W | -- | W
Total consumption | 1610 | 2500 | 4110 | 3220 | 5070 | 8290
Shipments | 85 | 26 | 111 | 178 | 49 | 227
Stocks end of month | 1040 | 1580 | 2620 | XX | XX | XX
Pig iron (includes hot metal):
Receipts | 1550 | 136 | 1680 | 2060 | 234 | 2290
Production | W | W | 1130 | W | W | 3290
Consumption (by type of furnace):
Basic oxygen process | W | W | 2260 | W | W | 4830
Direct castings7 | W | -- | W | W | -- | W
Electric furnace | W | W | W | W | W | W
Total consumption | 2650 | 101 | 2750 | 5340 | 204 | 5540
Shipments | W | W | 7 | W | W | 24
Stocks at end of month | W | W | 490 | XX | XX | XX
Direct-reduced iron:8
Receipts | W | W | 96 | W | W | 157
Production | W | -- | W | W | -- | W
Total consumption | W | W | 96 | W | W | 208
Shipments | W | W | W | W | W | W
Stocks end of month | 65 | 45 | 110 | XX | XX | XX
W Withheld to avoid disclosing company proprietary data; included in "Total for steel producers" and/or "Total consumption." XX Not applicable. -- Zero.
1Data are rounded to no more than three significant digits; may not add to totals shown.
2Includes manufacturers of raw steel that also produce steel castings. February 2010 data are based on returns from 27% of consumer surveys,
representing 35% of scrap consumption during this month, and estimates for nonrespondents of this survey.
3Prior months' data may have been revised.
4Includes data for electric furnaces operated by integrated steel producers.
5Includes minimill and specialty steel producers; includes data for other furnaces operated by these steel producers.
6Includes vacuum melting furnaces and miscellaneous uses.
7Includes ingot molds and stools.
8Includes direct-reduced iron, hot-briquetted iron, and iron carbide. Domestic production data are included in "Receipts."

## Table 2
TABLE 2
RECEIPTS FROM OUTSIDE SOURCES, PRODUCTION, CONSUMPTION, AND STOCKS OF IRON AND STEEL SCRAP, BY GRADE, FOR STEEL PRODUCERS1, 2
(Thousand metric tons)
| February 2010 |  |  |  | Year to datep, 3
| Receipts of scrap | Production of home |  |  | Receipts of scrap | Production of home
| from brokers, | scrap (recirculating | Consumption of |  | from brokers, | scrap (recirculating | Consumption of
| dealers, and other | scrap resulting from | purchased and | Ending | dealers, and other | scrap resulting from | purchased and
Item | outside sources | current operations) | home scrap4 | stocks | outside sources | current operations) | home scrap4
Carbon steel:
Low-phosphorus plate and
punchings | 54 | W | 55 | W | 113 | W | 114
Cut structural and plate | 285 | 44 | 332 | 174 | 554 | 88 | 663
No. 1 heavy melting steel | 362 | 89 | 466 | 312 | 729 | 178 | 917
No. 2 heavy melting steel | 423 | 21 | 455 | 293 | 846 | 40 | 937
No. 1 and electric furnace
bundles | 215 | W | 307 | 208 | 428 | W | 608
No. 2 and all other bundles | 67 | W | 71 | 28 | 135 | W | 141
Electric furnace 1 foot and
under (not bundles) | W | W | W | -- | W | W | W
Railroad rails | 13 | W | 19 | 5 | 29 | W | 38
Turnings and borings | 131 | 3 | 147 | 83 | 275 | 7 | 313
Slag scrap | 65 | 74 | 97 | 161 | 137 | 151 | 205
Shredded and fragmentized | 747 | W | 895 | 456 | 1510 | W | 1780
No. 1 busheling | 343 | 20 | 362 | 193 | 677 | 41 | 733
Steel cans (post consumer) | 9 | -- | 8 | 4 | 16 | -- | 17
All other carbon steel scrap | 321 | 135 | 461 | 259 | 669 | 262 | 923
Stainless steel scrap | 73 | 31 | 110 | 48 | 153 | 62 | 228
Alloy steel scrap | 5 | 31 | 39 | 38 | 11 | 68 | 89
Ingot mold and stool scrap | W | W | 5 | 12 | W | W | 10
Machinery and cupola cast iron | W | W | W | W | W | W | W
Cast iron borings | 18 | W | 12 | 12 | 37 | W | 34
Motor blocks | W | -- | W | -- | W | -- | W
Other iron scrap | 82 | 21 | 107 | 129 | 160 | 44 | 215
Other mixed scrap | 93 | 11 | 150 | 79 | 188 | 28 | 294
Total | 3310 | 596 | 4110 | 2620 | 6690 | 1200 | 8290
pPreliminary. W Withheld to avoid disclosing company proprietary data; included in "Total." -- Zero.
1Data are rounded to no more than three significant digits; may not add to totals shown.
2Includes manufacturers of raw steel that also produce steel castings.
3Prior months' data may have been revised.
4Includes recirculating scrap and home-generated obsolete scrap.

## Table 3
TABLE 3
RECEIPTS FROM OUTSIDE SOURCES, PRODUCTION, AND CONSUMPTION OF IRON AND STEEL SCRAP,
BY REGION AND STATE, FOR STEEL PRODUCERS1, 2
(Thousand metric tons)
| February 2010 |  |  | Year to datep, 3
| Receipts of scrap | Production of home |  | Receipts of scrap | Production of home
| from brokers, | scrap (recirculating | Consumption of | from brokers, | scrap (recirculating | Consumption of
| dealers, and other | scrap resulting from | purchased and | dealers, and other | scrap resulting from | purchased and
Region and State | outside sources | current operations) | home scrap4 | outside sources | current operations) | home scrap4
Mid-Atlantic and New England:
New Jersey, New York,
Pennsylvania | 409 | 152 | 607 | 835 | 303 | 1230
North Central:
Illinois and Indiana | 449 | 148 | 591 | 890 | 293 | 1160
Iowa, Minnesota, Nebraska,
Wisconsin | 135 | 3 | 150 | 274 | 7 | 299
Michigan | 129 | 52 | 143 | 270 | 115 | 300
Ohio | 419 | 62 | 486 | 870 | 145 | 1020
Total | 1130 | 265 | 1370 | 2300 | 560 | 2780
South Atlantic:
Delaware, Maryland, Virginia,
West Virginia | 194 | 57 | 280 | 405 | 113 | 560
Georgia, North Carolina,
South Carolina | 182 | 9 | 226 | 368 | 19 | 453
Total | 376 | 66 | 506 | 773 | 132 | 1010
South Central:
Alabama, Kentucky,
Mississippi, Tennessee | 510 | 40 | 600 | 1050 | 79 | 1220
Arkansas, Louisiana,
Oklahoma, Texas | 601 | 35 | 664 | 1150 | 70 | 1330
Total | 1110 | 75 | 1260 | 2200 | 149 | 2550
Mountain and Pacific:
Arizona, California, Colorado,
Oregon, Utah, Washington | 286 | 38 | 361 | 572 | 56 | 717
Grand total | 3310 | 596 | 4110 | 6690 | 1200 | 8290
pPreliminary.
1Data are rounded to no more than three significant digits; may not add to totals shown.
2Includes manufacturers of raw steel that also produce steel castings.
3Prior months' data may have been revised.
4Includes recirculating scrap and home-generated obsolete scrap.

## Table 4
TABLE 4
RECEIPTS OF IRON AND STEEL SCRAP, BY REGION AND GRADE, FOR STEEL PRODUCERS1, 2, 3, 4
(Thousand metric tons)
| February 2010 |  |  |  |  | Year to datep, 5
| Mid-Atlantic |  |  |  | Mountain | Mid-Atlantic |  |  |  | Mountain
| and | North | South | South | and | and | North | South | South | and
Item | New England | Central | Atlantic | Central | Pacific | New England | Central | Atlantic | Central | Pacific
Carbon steel:
Low-phosphorus plate and
punchings | 19 | W | W | W | W | 37 | W | W | W | W
Cut structural and plate | 44 | 90 | 67 | 76 | W | 88 | 176 | 136 | 140 | W
No. 1 heavy melting steel | 66 | 89 | 25 | 166 | W | 137 | 193 | 50 | 319 | W
No. 2 heavy melting steel | W | 190 | 27 | 176 | W | W | 373 | 65 | 346 | W
No. 1 and electric furnace
bundles | 15 | 133 | 25 | 39 | W | 25 | 265 | 48 | 82 | W
No. 2 and all other bundles | 12 | 33 | 4 | 16 | W | 26 | 67 | 8 | 31 | W
Electric furnace 1 foot and
under (not bundles) | -- | -- | -- | W | -- | -- | -- | -- | W | --
Railroad rails | W | W | W | 5 | W | W | W | W | 11 | W
Turnings and borings | 14 | 35 | 9 | 68 | 5 | 28 | 67 | 24 | 146 | 10
Slag scrap | 11 | 15 | W | 22 | W | 22 | 34 | W | 47 | W
Shredded and fragmentized | 74 | 176 | 114 | 328 | 54 | 152 | 360 | 240 | 653 | 108
No. 1 busheling | 68 | 133 | 26 | 130 | W | 122 | 253 | 47 | 246 | W
Steel cans (post consumer) | 4 | 3 | -- | W | W | 8 | 5 | -- | W | W
All other carbon steel scrap | 25 | 152 | W | 38 | W | 58 | 322 | W | 78 | W
Stainless steel scrap | 40 | 7 | -- | W | -- | 85 | 17 | -- | W | --
Alloy steel scrap | 2 | 2 | -- | W | -- | 4 | 4 | -- | W | --
Ingot mold and stool scrap | W | -- | -- | -- | -- | W | -- | -- | -- | --
Machinery and cupola cast iron | W | W | W | -- | -- | W | W | W | -- | --
Cast iron borings | W | W | W | 3 | W | W | W | W | 5 | W
Motor blocks | -- | -- | -- | W | -- | -- | -- | -- | W | --
Other iron scrap | 5 | 26 | W | W | W | 11 | 51 | W | W | W
Other mixed scrap | W | 3 | W | 9 | W | W | 6 | W | 17 | W
Total | 409 | 1130 | 376 | 1110 | 286 | 835 | 2300 | 773 | 2200 | 572
pPreliminary. W Withheld to avoid disclosing company proprietary data; included in "Total." -- Zero.
1Scrap received from brokers, dealers, and other outside sources.
2A breakout of the States within each region is provided in Table 3.
3Includes manufacturers of raw steel that also produce steel castings.
4Data are rounded to no more than three significant digits; may not add to totals shown.
5Prior months' data may have been revised.

## Table 5
TABLE 5
CONSUMPTION OF IRON AND STEEL SCRAP BY REGION AND GRADE, FOR STEEL PRODUCERS1, 2, 3
(Thousand metric tons)
| February 2010 |  |  |  |  | Year to date4
| Mid-Atlantic |  |  |  | Mountain | Mid-Atlantic |  |  |  | Mountain
| and | North | South | South | and | and | North | South | South | and
Item | New England | Central | Atlantic | Central | Pacific | New England | Central | Atlantic | Central | Pacific
Carbon steel:
Low-phosphorus plate and
punchings | 19 | W | W | W | W | 37 | W | W | W | W
Cut structural and plate | 54 | 102 | 97 | 73 | W | 107 | 201 | 192 | 151 | W
No. 1 heavy melting steel | 103 | 120 | 35 | 183 | W | 209 | 235 | 67 | 354 | W
No. 2 heavy melting steel | W | 193 | 39 | 185 | W | W | 402 | 76 | 381 | W
No. 1 and electric furnace
bundles | 23 | 194 | 26 | 59 | W | 46 | 388 | 56 | 109 | W
No. 2 and all other bundles | 12 | 35 | 4 | 17 | W | 26 | 69 | 8 | 34 | W
Electric furnace 1 foot and
under (not bundles) | -- | -- | -- | W | -- | -- | -- | -- | W | --
Railroad rails | W | W | W | 7 | W | W | W | W | 14 | W
Turnings and borings | 29 | 34 | 9 | 70 | 5 | 59 | 71 | 26 | 147 | 10
Slag scrap | 16 | 28 | W | 37 | W | 32 | 64 | W | 76 | W
Shredded and fragmentized | 100 | 197 | 162 | 382 | 54 | 201 | 396 | 314 | 759 | 108
No. 1 busheling | 68 | 133 | 26 | 130 | W | 135 | 266 | 55 | 267 | W
Steel cans (post consumer) | 4 | 3 | -- | W | W | 8 | 5 | -- | W | W
All other carbon steel scrap | 64 | 186 | W | 60 | W | 132 | 366 | W | 126 | W
Stainless steel scrap | 60 | 13 | -- | W | -- | 125 | 30 | -- | W | --
Alloy steel scrap | 14 | 22 | -- | W | -- | 7 | 2 | -- | W | --
Ingot mold and stool scrap | W | -- | -- | -- | -- | W | -- | -- | -- | --
Machinery and cupola cast iron | W | W | W | -- | -- | W | W | W | -- | --
Cast iron borings | W | W | W | 3 | W | W | W | W | 6 | W
Motor blocks | -- | -- | -- | W | -- | -- | -- | -- | W | --
Other iron scrap | 12 | 45 | W | W | W | 24 | 92 | W | W | W
Other mixed scrap | W | 10 | W | 7 | W | W | 22 | W | 15 | W
Total | 607 | 1370 | 506 | 1260 | 361 | 1230 | 2780 | 1010 | 2550 | 717
W Withheld to avoid disclosing company proprietary data; included in "Total." -- Zero.
1Data are rounded to no more than three significant digits; may not add to totals shown.
2A breakout of the States within each region is provided in Table 3.
3Includes manufacturers of raw steel that also produce steel castings.
4Prior months' data may have been revised.

## Table 6
TABLE 6
U.S. EXPORTS OF IRON AND STEEL SCRAP BY SELECTED REGION AND COUNTRY1, 2
(Thousand metric tons and thousand dollars)
| January 2010 |  | Year to date
Region and country | Quantity | Value | Quantity | Value
North America and South America:
Brazil | 1 | 199 | 1 | 199
Canada | 88 | 29100 | 88 | 29100
Mexico | 81 | 23600 | 81 | 23600
Venezuela | 1 | 451 | 1 | 451
Other3 | (4) | 308 | (4) | 308
Total | 171 | 53700 | 171 | 53700
Africa, Europe, Middle East:
Egypt | 38 | 11500 | 38 | 11500
Finland | 7 | 12000 | 7 | 12000
Germany | 1 | 249 | 1 | 249
Greece | 27 | 7650 | 27 | 7650
Italy | 25 | 7480 | 25 | 7480
Pakistan | 7 | 2260 | 7 | 2260
Spain | 1 | 276 | 1 | 276
Turkey | 81 | 23700 | 81 | 23700
United Kingdom | 1 | 728 | 1 | 728
Other3 | (4) | 1530 | (4) | 1530
Total | 188 | 67300 | 188 | 67300
Asia, Australia, Oceania:
Bangladesh | 1 | 323 | 1 | 323
China | 242 | 137000 | 242 | 137000
Hong Kong | 8 | 11900 | 8 | 11900
India | 100 | 29700 | 100 | 29700
Indonesia | 2 | 1110 | 2 | 1110
Japan | 7 | 10000 | 7 | 10000
Korea, Republic of | 115 | 34100 | 115 | 34100
Malaysia | 1 | 433 | 1 | 433
Singapore | 1 | 189 | 1 | 189
Taiwan | 164 | 57100 | 164 | 57100
Thailand | 6 | 2010 | 6 | 2010
Vietnam | 10 | 2440 | 10 | 2440
Other3 | (4) | 616 | (4) | 616
Total | 657 | 287000 | 657 | 287000
Grand total | 1020 | 408000 | 1020 | 408000
1Includes tinplate and terneplate; excludes used rails for rerolling and other uses and ships, boats, and other vessels
for scrapping. Export valuation is on a free-alongside-ship basis.
2Data are rounded to no more than three significant digits; may not add to totals shown.
3Includes countries with year to date quantities of less than 500 metric tons.
4Less than ½ unit.
Source: U.S. Census Bureau.

## Table 7
TABLE 7
U.S. EXPORTS OF IRON AND STEEL SCRAP BY REGION AND SELECTED CUSTOMS DISTRICT1, 2
(Thousand metric tons and thousand dollars)
| January 2010 |  | Year to date
Region and customs district | Quantity | Value | Quantity | Value
Canadian-U.S. Border:
Buffalo, NY | 17 | 8570 | 17 | 8570
Chicago, IL | (3) | 58 | (3) | 58
Detroit, MI | 12 | 5460 | 12 | 5460
Duluth, MN | 14 | 3720 | 14 | 3720
Great Falls, MT | 1 | 181 | 1 | 181
Ogdensburg, NY | 2 | 777 | 2 | 777
Pembina, ND | 29 | 9070 | 29 | 9070
Other4 | 8 | 870 | 8 | 870
Total | 83 | 28700 | 83 | 28700
East Coast:
Baltimore, MD | 10 | 3060 | 10 | 3060
Boston, MA | 28 | 8070 | 28 | 8070
Charleston, SC | 5 | 4500 | 5 | 4500
Charlotte, NC | 2 | 2540 | 2 | 2540
Miami, FL | 24 | 9760 | 24 | 9760
New York, NY | 154 | 63900 | 154 | 63900
Norfolk, VA | 10 | 6930 | 10 | 6930
Philadelphia, PA | (3) | 88 | (3) | 88
Portland, ME | 24 | 7100 | 24 | 7100
Providence, RI | 81 | 23700 | 81 | 23700
Savannah, GA | 28 | 15400 | 28 | 15400
St. Albans, VT | 3 | 888 | 3 | 888
Total | 369 | 146000 | 369 | 146000
Gulf Coast and Mexican-U.S.
Border (includes Caribbean territories):
El Paso, TX | 2 | 489 | 2 | 489
Houston-Galveston, TX | 18 | 9320 | 18 | 9320
Laredo, TX | 23 | 6920 | 23 | 6920
Mobile, AL | 5 | 2050 | 5 | 2050
New Orleans, LA | 35 | 18300 | 35 | 18300
San Juan, PR | 13 | 2710 | 13 | 2710
Tampa, FL | 8 | 2860 | 8 | 2860
U.S.Virgin Islands | 2 | 325 | 2 | 325
Other | (3) | 60 | (3) | 60
Total | 106 | 43100 | 106 | 43100
West Coast and Hawaii:
Columbia-Snake, OR | 71 | 20500 | 71 | 20500
Honolulu, HI and Anchorage, AK | 4 | 1120 | 4 | 1120
Los Angeles, CA | 183 | 105000 | 183 | 105000
San Diego, CA | 2 | 432 | 2 | 432
San Francisco, CA | 112 | 36300 | 112 | 36300
Seattle, WA | 86 | 27800 | 86 | 27800
Total | 458 | 191000 | 458 | 191000
Grand total | 1020 | 408000 | 1020 | 408000
1Includes tinplate and terneplate; excludes used rails for rerolling and other uses and ships, boats, and other vessels
for scrapping. Export valuation is on a free-alongside-ship basis.
2Data are rounded to no more than three significant digits; may not add to totals shown.
3Less than ½ unit.
4Includes Code 70, which is for low-valued exports from the United States to Canada.
Source: U.S. Census Bureau.

## Table 8
TABLE 8
U.S. EXPORTS OF IRON AND STEEL SCRAP AND OTHER FERROUS PRODUCTS BY GRADE1, 2
(Thousand metric tons and thousand dollars)
| January 2010 |  | Year to date
Item | Quantity | Value | Quantity | Value
No. 1 heavy melting steel | 212 | 61800 | 212 | 61800
No. 2 heavy melting steel | 24 | 7160 | 24 | 7160
No. 1 bundles | 34 | 8810 | 34 | 8810
No. 2 bundles | -- | -- | -- | --
Shredded steel scrap | 334 | 93700 | 334 | 93700
Borings, shovelings and turnings | 4 | 722 | 4 | 722
Cut plate and structural | 34 | 10800 | 34 | 10800
Tinned iron or steel | 5 | 4230 | 5 | 4230
Remelting scrap ingots | 1 | 1600 | 1 | 1600
Cast iron | 32 | 13800 | 32 | 13800
Other iron and steel | 202 | 65300 | 202 | 65300
Total carbon steel and cast iron | 882 | 268000 | 882 | 268000
Stainless steel | 65 | 58500 | 65 | 58500
Other alloy steel | 69 | 82100 | 69 | 82100
Total stainless and alloy steel | 134 | 141000 | 134 | 141000
Total carbon, stainless, alloy steel and cast iron | 1020 | 408000 | 1020 | 408000
Ships, boats, and other vessels for
breaking up (for scrapping) | (3) | 55 | (3) | 55
Used rails for rerolling and other uses | 2 | 1730 | 2 | 1730
Total scrap exports | 1020 | 410000 | 1020 | 410000
Exports of manufactured ferrous products:
Pig iron < or = 0.5% phosphorus | 1 | 277 | 1 | 277
Pig iron > 0.5% phosphorus | -- | -- | -- | --
Alloy pig iron | (3) | 16 | (3) | 16
Total pig iron | 1 | 293 | 1 | 293
Direct-reduced iron (DRI) | -- | -- | -- | --
Spongy iron products, not DRI | 1 | 369 | 1 | 369
Granules for abrasive cleaning and other uses | 2 | 2160 | 2 | 2160
Powders of alloy steel | (3) | 1350 | (3) | 1350
Other ferrous powders | 8 | 9330 | 8 | 9330
Total DRI, granules, powders | 11 | 13200 | 11 | 13200
Grand total | 1030 | 424000 | 1030 | 424000
-- Zero.
1Export valuation is on a free-alongside-ship basis.
2Data are rounded to no more than three significant digits; may not add to totals shown.
3Less than ½ unit.
Source: U.S. Census Bureau.

## Table 9
TABLE 9
U.S. IMPORTS FOR CONSUMPTION OF IRON AND STEEL SCRAP BY SELECTED COUNTRY1, 2
(Thousand metric tons and thousand dollars)
| January 2010 |  | Year to date
Country | Quantity | Value | Quantity | Value
Argentina | 2 | 269 | 2 | 269
Canada | 173 | 58800 | 173 | 58800
Mexico | 19 | 9140 | 19 | 9140
Sweden | 44 | 11700 | 44 | 11700
Trinidad and Tobago | (3) | 858 | (3) | 858
United Kingdom | 34 | 11000 | 34 | 11000
Other4 | 1 | 600 | 1 | 600
Total | 273 | 92400 | 273 | 92400
1Includes tinplate and terneplate; excludes used rails for rerolling and other uses and ships, boats, and other vessels
for scrapping. Import valuation is on a Customs basis.
2Data are rounded to no more than three significant digits; may not add to totals shown.
3Less than ½ unit.
4Includes countries with year to date quantities of less than 500 metric tons.
Source: U.S. Census Bureau.

## Table 10
TABLE 10
U.S. IMPORTS FOR CONSUMPTION OF IRON AND STEEL SCRAP
BY SELECTED CUSTOMS DISTRICT1, 2
(Thousand metric tons and thousand dollars)
| January 2010 |  | Year to date
Customs district | Quantity | Value | Quantity | Value
Buffalo, NY | 31 | 17800 | 31 | 17800
Charleston, SC | 34 | 11000 | 34 | 11000
Cleveland, OH | (3) | 916 | (3) | 916
Detroit, MI | 68 | 22200 | 68 | 22200
Duluth, MN | 3 | 932 | 3 | 932
El Paso, TX | 2 | 995 | 2 | 995
Great Falls, MT | 8 | 2080 | 8 | 2080
Laredo, TX | 8 | 5960 | 8 | 5960
Miami, FL | 2 | 417 | 2 | 417
New Orleans, LA | 44 | 11700 | 44 | 11700
Ogdensburg, NY | 2 | 2610 | 2 | 2610
Pembina, ND | 3 | 1530 | 3 | 1530
San Diego, CA | 8 | 2020 | 8 | 2020
Seattle, WA | 57 | 11400 | 57 | 11400
Other | 3 | 879 | 3 | 879
Total | 273 | 92400 | 273 | 92400
1Includes tinplate and terneplate; excludes used rails for rerolling and other uses and ships, boats, and other vessels
for scrapping. Import valuation is on a Customs basis.
2Data are rounded to no more than three significant digits; may not add to totals shown.
3Less than ½ unit.
Source: U.S. Census Bureau.

## Table 11
TABLE 11
U.S. IMPORTS OF IRON AND STEEL SCRAP AND OTHER
FERROUS PRODUCTS BY GRADE1,2
(Thousand metric tons and thousand dollars)
| January 2010 |  | Year to date
Item | Quantity | Value | Quantity | Value
No. 1 heavy melting steel | 14 | 3630 | 14 | 3630
No. 2 heavy melting steel | 4 | 817 | 4 | 817
No. 1 bundles | 83 | 25800 | 83 | 25800
No. 2 bundles | 2 | 347 | 2 | 347
Shredded steel scrap | 56 | 14200 | 56 | 14200
Borings, shovelings and turnings | 5 | 1240 | 5 | 1240
Cut plate and structural | 9 | 2470 | 9 | 2470
Tinned iron or steel | 4 | 880 | 4 | 880
Remelting scrap ingots | -- | -- | -- | --
Cast iron | 16 | 4260 | 16 | 4260
Other iron and steel | 24 | 5400 | 24 | 5400
Total carbon steel and cast iron | 217 | 59100 | 217 | 59100
Stainless steel | 12 | 18900 | 12 | 18900
Other alloy steel | 44 | 14400 | 44 | 14400
Total stainless and alloy steel | 56 | 33300 | 56 | 33300
Total carbon, stainless, alloy steel and cast iron | 273 | 92400 | 273 | 92400
Ships, boats, and other vessels for
breaking up (for scrapping) | (3) | 122 | (3) | 122
Total scrap imports | 273 | 92500 | 273 | 92500
Imports of manufactured ferrous products:
Pig iron < or = 0.5% phosphorus | 326 | 102000 | 326 | 102000
Pig iron > or = 0.5% phosphorus | -- | -- | -- | --
Alloy pig iron | (3) | 20 | (3) | 20
Total pig iron | 326 | 102000 | 326 | 102000
Direct-reduced iron (DRI) | 77 | 19400 | 77 | 19400
Spongy iron products, not DRI | (3) | 164 | (3) | 164
Granules for abrasive cleaning and other uses | 1 | 725 | 1 | 725
Powders of alloy steel | 4 | 5850 | 4 | 5850
Other ferrous powders | 4 | 5400 | 4 | 5400
Total DRI, granules, powders | 86 | 31600 | 86 | 31600
Grand total | 685 | 226000 | 685 | 226000
-- Zero.
1Import valuation is on a Customs basis.
2Data are rounded to no more than three significant digits; may not add to totals shown.
3Less than ½ unit.
Source: U.S. Census Bureau.

## Table 12
TABLE 12
U.S. RAW STEEL PRODUCTION, RAW STEEL CAPABILITY UTILIZATION,
AND CONTINUOUS CAST STEEL PRODUCTION1
| Raw steel production, |  | Raw steel capability |  | Continuous cast steel
| thousand metric tons |  | utilization, percent |  | production, percent
|  | Year |  | Year |  | Year
Period | Monthly | to date2 | Monthly | to date | Monthly | to date
2009:
February | 3950 | 7870 | 45.5 | 43.9 | 96.22 | 96.04
March | 3950 | 11800 | 42.9 | 42.9 | 96.7 | 96.26
April | 3800 | 15600 | 40.8 | 42.4 | 96.68 | 96.36
May | 4120 | 19700 | 42.8 | 42.5 | 98 | 96.7
June | 4360 | 24100 | 46.9 | 43.2 | 97.7 | 96.88
July | 5040 | 29100 | 52.4 | 44.6 | 97.87 | 97.05
August | 5550 | 34700 | 57.7 | 46.2 | 98.04 | 97.21
September | 5780 | 40500 | 62.1 | 48 | 97.85 | 97.3
October | 5990 | 46500 | 62.3 | 49.4 | 97.78 | 97.36
November | 5710 | 52200 | 61.4 | 50.5 | 97.81 | 97.4
December | 5860 | 58000 | 60.9 | 51.4 | 97.98 | 97.46
2010:
January | 6230 | 6230 | 64.2 | 64.2 | 97 | 97
February | 6240 | 12500 | 71.1 | 67.5 | 97.52 | 97.27
1Data are rounded to no more than three significant digits.
2May include revisions for previous months.
Source: American Iron and Steel Institute.

## Table 13
TABLE 13
COMPOSITE PRICES FOR NO. 1 HEAVY MELTING STEEL SCRAP AND PIG IRON
| American Metal Market |  | Iron Age |  | Iron Age
| No. 1 HMS |  | No. 1 HMS |  | Pig Iron1
Period | $/lt | $/t | $/lt | $/t | $/lt | $/t
2009:
January | 200.17 | 197 | 201.74 | 198.55 | 647.19 | 636.97
February | 188.46 | 185.48 | 186.5 | 183.55 | 355.6 | 349.98
March | 162.5 | 159.93 | 162.03 | 159.47 | 284.48 | 279.987
April | 146.74 | 144.42 | 143.585 | 141.32 | 355.6 | 349.98
May | 178.67 | 175.85 | 178 | 175.19 | 355.6 | 349.98
June | 184.7 | 181.78 | 185.766 | 182.84 | 355.6 | 349.98
July | 221.36 | 217.86 | 220.585 | 217.11 | 361.1825 | 355.48
August | 240.37 | 236.57 | 242.432 | 238.6 | 344.93 | 339.48
September | 257.06 | 253 | 256.42 | 252.37 | 359.16 | 353.49
October | 243.6 | 239.75 | 240.92 | 237.12 | 359.16 | 353.49
November | 214.53 | 211.14 | 217.03 | 213.6 | 359.16 | 353.49
December | 252.14 | 248.16 | 254.83 | 250.81 | 362.6 | 356.87
Average, January - December | 207.53 | 204.25 | 207.49 | 204.21 | 375.02 | 369.1
2010:
January | 295.35 | 290.69 | 294.25 | 289.6 | 387.86 | 381.73
February | NA | NA | NA | NA | NA | NA
NA Not available.
1Prices are Brazilian basic pig iron, f.o.b. New Orleans, LA.
Note: Long tons = lt; metric tons = t.