## Text
Iron and Steel Scrap in April 2010
This workbook includes an embedded Word document and 13 tables (See tabs below).
This icon is linked to an embedded text document.

## Table1
TABLE 1
IRON AND STEEL SCRAP, PIG IRON, AND DIRECT-REDUCED IRON STATISTICS FOR STEEL PRODUCERS1, 2
(Thousand metric tons)
| April 2010 |  |  | Year to date3
|  | Electric |  |  | Electric
| Integrated | furnace | Total for | Integrated | furnace | Total for
| steel | steel | steel | steel | steel | steel
| producers4 | producers5 | producers | producers4 | producers5 | producers
Scrap:
Receipts from dealers and other sources | 1510 | 2120 | 3630 | 5820 | 8370 | 14200
Receipts from other own company plants | 45 | 216 | 261 | 144 | 962 | 1110
Production recirculating scrap | 325 | 288 | 613 | 1350 | 1120 | 2470
Production obsolete scrap | W | W | 11 | W | W | 46
Consumption (by type of furnace):
Blast furnace | W | W | W | W | W | W
Basic oxygen process | W | W | 865 | W | W | 3150
Electric furnace | 885 | 2420 | 3300 | 3720 | 9650 | 13400
Other (including air furnace)6 | W | -- | W | W | -- | W
Total consumption | 1720 | 2600 | 4320 | 6870 | 10300 | 17100
Shipments | 102 | 25 | 127 | 398 | 92 | 490
Stocks end of month | 1210 | 1640 | 2850 | XX | XX | XX
Pig iron (includes hot metal):
Receipts | 1830 | 85 | 1910 | 4370 | 360 | 4730
Production | W | W | 1160 | W | W | 6780
Consumption (by type of furnace):
Basic oxygen process | W | W | 2790 | W | W | 10200
Direct castings7 | W | -- | W | W | -- | W
Electric furnace | W | W | W | W | W | W
Total consumption | 2890 | 84 | 2970 | 11100 | 387 | 11500
Shipments | W | W | 6 | W | W | 36
Stocks at end of month | W | W | 441 | XX | XX | XX
Direct-reduced iron:8
Receipts | W | W | 83 | W | W | 389
Production | W | -- | W | W | -- | W
Total consumption | W | W | 109 | W | W | 448
Shipments | W | W | W | W | W | W
Stocks end of month | 82 | 12 | 94 | XX | XX | XX
W Withheld to avoid disclosing company proprietary data; included in "Total for steel producers" and/or "Total consumption." XX Not applicable. -- Zero.
1Data are rounded to no more than three significant digits; may not add to totals shown.
2Includes manufacturers of raw steel that also produce steel castings. April 2010 data are based on returns from 26% of consumer surveys,
representing 36% of scrap consumption during this month, and estimates for nonrespondents of this survey.
3Prior months' data may have been revised.
4Includes data for electric furnaces operated by integrated steel producers.
5Includes minimill and specialty steel producers; includes data for other furnaces operated by these steel producers.
6Includes vacuum melting furnaces and miscellaneous uses.
7Includes ingot molds and stools.
8Includes direct-reduced iron, hot-briquetted iron, and iron carbide. Domestic production data are included in "Receipts."

## Table2
TABLE 2
RECEIPTS FROM OUTSIDE SOURCES, PRODUCTION, CONSUMPTION, AND STOCKS OF IRON AND STEEL SCRAP, BY GRADE, FOR STEEL PRODUCERS1, 2
(Thousand metric tons)
| April 2010 |  |  |  | Year to datep, 3
| Receipts of scrap | Production of home |  |  | Receipts of scrap | Production of home
| from brokers, | scrap (recirculating | Consumption of |  | from brokers, | scrap (recirculating | Consumption of
| dealers, and other | scrap resulting from | purchased and | Ending | dealers, and other | scrap resulting from | purchased and
Item | outside sources | current operations) | home scrap4 | stocks | outside sources | current operations) | home scrap4
Carbon steel:
Low-phosphorus plate and
punchings | 60 | W | 63 | W | 234 | W | 241
Cut structural and plate | 302 | 52 | 345 | 219 | 1140 | 194 | 1330
No. 1 heavy melting steel | 362 | 83 | 468 | 304 | 1530 | 352 | 1920
No. 2 heavy melting steel | 454 | 20 | 464 | 292 | 1790 | 80 | 1900
No. 1 and electric furnace
bundles | 225 | W | 283 | 248 | 907 | W | 1200
No. 2 and all other bundles | 83 | W | 84 | 33 | 319 | W | 327
Electric furnace 1 foot and
under (not bundles) | W | W | W | -- | W | W | W
Railroad rails | 12 | W | 21 | 3 | 56 | W | 79
Turnings and borings | 151 | 4 | 169 | 81 | 586 | 16 | 663
Slag scrap | 70 | 86 | 126 | 150 | 281 | 331 | 453
Shredded and fragmentized | 897 | W | 999 | 588 | 3450 | W | 3890
No. 1 busheling | 368 | 8 | 378 | 226 | 1450 | 72 | 1540
Steel cans (post consumer) | 10 | -- | 9 | 5 | 35 | -- | 35
All other carbon steel scrap | 308 | 132 | 460 | 235 | 1250 | 539 | 1800
Stainless steel scrap | 74 | 31 | 110 | 48 | 301 | 124 | 450
Alloy steel scrap | 7 | 41 | 51 | 43 | 27 | 149 | 189
Ingot mold and stool scrap | W | W | 5 | 12 | W | W | 20
Machinery and cupola cast iron | W | W | W | W | W | W | W
Cast iron borings | 18 | W | 16 | 17 | 72 | W | 63
Motor blocks | W | -- | W | -- | W | -- | W
Other iron scrap | 81 | 18 | 102 | 123 | 320 | 62 | 400
Other mixed scrap | 147 | 16 | 159 | 97 | 436 | 61 | 610
Total | 3630 | 613 | 4320 | 2850 | 14200 | 2470 | 17100
pPreliminary. W Withheld to avoid disclosing company proprietary data; included in "Total." -- Zero.
1Data are rounded to no more than three significant digits; may not add to totals shown.
2Includes manufacturers of raw steel that also produce steel castings.
3Prior months' data may have been revised.
4Includes recirculating scrap and home-generated obsolete scrap.

## Table3
TABLE 3
RECEIPTS FROM OUTSIDE SOURCES, PRODUCTION, AND CONSUMPTION OF IRON AND STEEL SCRAP,
BY REGION AND STATE, FOR STEEL PRODUCERS1, 2
(Thousand metric tons)
| April 2010 |  |  | Year to datep, 3
| Receipts of scrap | Production of home |  | Receipts of scrap | Production of home
| from brokers, | scrap (recirculating | Consumption of | from brokers, | scrap (recirculating | Consumption of
| dealers, and other | scrap resulting from | purchased and | dealers, and other | scrap resulting from | purchased and
Region and State | outside sources | current operations) | home scrap4 | outside sources | current operations) | home scrap4
Mid-Atlantic and New England:
New Jersey, New York,
Pennsylvania | 422 | 154 | 664 | 1690 | 614 | 2540
North Central:
Illinois and Indiana | 447 | 145 | 569 | 1770 | 581 | 2280
Iowa, Minnesota, Nebraska,
Wisconsin | 200 | 5 | 216 | 796 | 23 | 858
Michigan | 135 | 63 | 148 | 551 | 242 | 601
Ohio | 476 | 78 | 536 | 1790 | 294 | 2090
Total | 1260 | 291 | 1470 | 4910 | 1140 | 5830
South Atlantic:
Delaware, Maryland, Virginia,
West Virginia | 212 | 53 | 280 | 834 | 224 | 1130
Georgia, North Carolina,
South Carolina | 257 | 9 | 285 | 1010 | 44 | 1140
Total | 469 | 62 | 565 | 1850 | 268 | 2270
South Central:
Alabama, Kentucky,
Mississippi, Tennessee | 646 | 25 | 645 | 2410 | 147 | 2580
Arkansas, Louisiana,
Oklahoma, Texas | 528 | 47 | 638 | 2250 | 170 | 2590
Total | 1170 | 72 | 1280 | 4650 | 317 | 5170
Mountain and Pacific:
Arizona, California, Colorado,
Oregon, Utah, Washington | 310 | 34 | 336 | 1100 | 128 | 1340
Grand total | 3630 | 613 | 4320 | 14200 | 2470 | 17100
pPreliminary.
1Data are rounded to no more than three significant digits; may not add to totals shown.
2Includes manufacturers of raw steel that also produce steel castings.
3Prior months' data may have been revised.
4Includes recirculating scrap and home-generated obsolete scrap.

## Table4
TABLE 4
RECEIPTS OF IRON AND STEEL SCRAP, BY REGION AND GRADE, FOR STEEL PRODUCERS1, 2, 3, 4
(Thousand metric tons)
| April 2010 |  |  |  |  | Year to datep, 5
| Mid-Atlantic |  |  |  | Mountain | Mid-Atlantic |  |  |  | Mountain
| and | North | South | South | and | and | North | South | South | and
Item | New England | Central | Atlantic | Central | Pacific | New England | Central | Atlantic | Central | Pacific
Carbon steel:
Low-phosphorus plate and
punchings | 18 | W | W | W | W | 73 | W | W | W | W
Cut structural and plate | 44 | 109 | 69 | 74 | W | 177 | 377 | 279 | 278 | W
No. 1 heavy melting steel | 68 | 106 | 27 | 145 | W | 276 | 438 | 115 | 645 | W
No. 2 heavy melting steel | W | 213 | 46 | 163 | W | W | 810 | 188 | 664 | W
No. 1 and electric furnace
bundles | 11 | 127 | 25 | 57 | W | 48 | 526 | 103 | 212 | W
No. 2 and all other bundles | 14 | 44 | 7 | 16 | W | 53 | 165 | 30 | 64 | W
Electric furnace 1 foot and
under (not bundles) | -- | -- | -- | W | -- | -- | -- | -- | W | --
Railroad rails | W | W | W | 3 | W | W | W | W | 18 | W
Turnings and borings | 15 | 42 | 21 | 68 | 5 | 57 | 168 | 64 | 277 | 19
Slag scrap | 11 | 20 | W | 21 | W | 44 | 78 | W | 92 | W
Shredded and fragmentized | 79 | 224 | 164 | 377 | 54 | 309 | 839 | 626 | 1460 | 216
No. 1 busheling | 63 | 118 | 30 | 153 | W | 248 | 488 | 129 | 568 | W
Steel cans (post consumer) | 5 | 3 | -- | W | W | 17 | 10 | -- | W | W
All other carbon steel scrap | 31 | 153 | W | 42 | W | 121 | 636 | W | 164 | W
Stainless steel scrap | 39 | 9 | -- | W | -- | 164 | 34 | -- | W | --
Alloy steel scrap | 3 | 2 | -- | W | -- | 9 | 7 | -- | W | --
Ingot mold and stool scrap | W | -- | -- | -- | -- | W | -- | -- | -- | --
Machinery and cupola cast iron | W | W | W | -- | -- | W | W | W | -- | --
Cast iron borings | W | W | W | 3 | W | W | W | W | 10 | W
Motor blocks | -- | -- | -- | W | -- | -- | -- | -- | W | --
Other iron scrap | 7 | 30 | W | W | W | 24 | 107 | W | W | W
Other mixed scrap | W | 6 | W | 7 | W | W | 16 | W | 34 | W
Total | 422 | 1260 | 469 | 1170 | 310 | 1690 | 4910 | 1850 | 4650 | 1100
pPreliminary. W Withheld to avoid disclosing company proprietary data; included in "Total." -- Zero.
1Scrap received from brokers, dealers, and other outside sources.
2A breakout of the States within each region is provided in Table 3.
3Includes manufacturers of raw steel that also produce steel castings.
4Data are rounded to no more than three significant digits; may not add to totals shown.
5Prior months' data may have been revised.

## Table5
TABLE 5
CONSUMPTION OF IRON AND STEEL SCRAP BY REGION AND GRADE, FOR STEEL PRODUCERS1, 2, 3
(Thousand metric tons)
| April 2010 |  |  |  |  | Year to date4
| Mid-Atlantic |  |  |  | Mountain | Mid-Atlantic |  |  |  | Mountain
| and | North | South | South | and | and | North | South | South | and
Item | New England | Central | Atlantic | Central | Pacific | New England | Central | Atlantic | Central | Pacific
Carbon steel:
Low-phosphorus plate and
punchings | 19 | W | W | W | W | 74 | W | W | W | W
Cut structural and plate | 55 | 115 | 98 | 70 | W | 216 | 419 | 390 | 282 | W
No. 1 heavy melting steel | 115 | 123 | 27 | 177 | W | 432 | 525 | 139 | 718 | W
No. 2 heavy melting steel | W | 197 | 46 | 182 | W | W | 827 | 195 | 726 | W
No. 1 and electric furnace
bundles | 26 | 183 | 26 | 44 | W | 97 | 758 | 115 | 210 | W
No. 2 and all other bundles | 14 | 42 | 7 | 18 | W | 54 | 166 | 30 | 70 | W
Electric furnace 1 foot and
under (not bundles) | -- | -- | -- | W | -- | -- | -- | -- | W | --
Railroad rails | W | W | W | 8 | W | W | W | W | 26 | W
Turnings and borings | 33 | 42 | 21 | 70 | 5 | 123 | 171 | 67 | 283 | 20
Slag scrap | 17 | 54 | W | 38 | W | 66 | 166 | W | 156 | W
Shredded and fragmentized | 113 | 232 | 195 | 405 | 54 | 420 | 903 | 758 | 1590 | 216
No. 1 busheling | 71 | 127 | 32 | 142 | W | 278 | 520 | 136 | 587 | W
Steel cans (post consumer) | 4 | 3 | -- | W | W | 17 | 10 | -- | W | W
All other carbon steel scrap | 83 | 197 | W | 58 | W | 299 | 766 | W | 241 | W
Stainless steel scrap | 58 | 15 | -- | W | -- | 242 | 63 | -- | W | --
Alloy steel scrap | 14 | 30 | -- | W | -- | 57 | 109 | -- | W | --
Ingot mold and stool scrap | W | -- | -- | -- | -- | W | -- | -- | -- | --
Machinery and cupola cast iron | W | W | W | -- | -- | W | W | W | -- | --
Cast iron borings | W | W | W | 3 | W | W | W | W | 10 | W
Motor blocks | -- | -- | -- | W | -- | -- | -- | -- | W | --
Other iron scrap | 13 | 42 | W | W | W | 49 | 157 | W | W | W
Other mixed scrap | W | 12 | W | 7 | W | W | 44 | W | 33 | W
Total | 664 | 1470 | 565 | 1280 | 336 | 2540 | 5830 | 2270 | 5170 | 1340
W Withheld to avoid disclosing company proprietary data; included in "Total." -- Zero.
1Data are rounded to no more than three significant digits; may not add to totals shown.
2A breakout of the States within each region is provided in Table 3.
3Includes manufacturers of raw steel that also produce steel castings.
4Prior months' data may have been revised.

## Table6
TABLE 6
U.S. EXPORTS OF IRON AND STEEL SCRAP BY SELECTED REGION AND COUNTRY1, 2
(Thousand metric tons and thousand dollars)
| March 2010 |  | Year to date
Region and country | Quantity | Value | Quantity | Value
North America and South America:
Brazil | -- | -- | 1 | 254
Canada | 130 | 42000 | 330 | 104000
Chile | (3) | 9 | 1 | 136 | r
Mexico | 22 | 6950 | 175 | 52900
Peru | 32 | 9850 | 32 | 9860
Venezuela | 2 | 1180 | 2 | 1660
Other4 | (3) | 506 | 1 | 1190
Total | 186 | 60500 | 542 | 170000
Africa, Europe, Middle East:
Egypt | -- | -- | 69 | 21000
Finland | -- | -- | 13 | 23100
Germany | 2 | 527 | 5 | 1290
Greece | -- | -- | 27 | 7650
Italy | (3) | 8 | 26 | 7820
Libya | -- | -- | 3 | 453
Pakistan | 8 | 4620 | 18 | 8030
Spain | (3) | 30 | 1 | 327
Sweden | (3) | 688 | 1 | 1760
Turkey | 188 | 63600 | 458 | 147000
United Kingdom | (3) | 466 | 2 | 2230
Other4 | 2 | 1840 | 3 | 4400
Total | 200 | 71800 | 626 | 225000
Asia, Australia, Oceania:
Bangladesh | 3 | 1090 | 8 | 2970
China | 299 | 181000 | 913 | 509000
Hong Kong | 7 | 8220 | 21 | 30100
India | 63 | 21200 | 299 | 92900
Indonesia | 10 | 3540 | 19 | 7250
Japan | 18 | 20600 | 32 | 40400
Korea, Republic of | 302 | 98100 | 853 | 272000
Malaysia | 83 | 29500 | 170 | 58200
Singapore | (3) | 147 | 1 | 336
Taiwan | 180 | 70500 | 500 | 193000
Thailand | 66 | 22500 | 190 | 63900
Vietnam | 8 | 2260 | 77 | 23600
Other4 | 2 | 448 | 3 | 1440
Total | 1040 | 459000 | 3090 | 1300000
Grand total | 1430 | 591000 | 4250 | 1690000
rRevised. -- Zero.
1Includes tinplate and terneplate; excludes used rails for rerolling and other uses and ships, boats, and other vessels
for scrapping. Export valuation is on a free-alongside-ship basis.
2Data are rounded to no more than three significant digits; may not add to totals shown.
3Less than ½ unit.
4Includes countries with year to date quantities of less than 500 metric tons.
Source: U.S. Census Bureau.

## Table7
TABLE 7
U.S. EXPORTS OF IRON AND STEEL SCRAP BY REGION AND SELECTED CUSTOMS DISTRICT1, 2
(Thousand metric tons and thousand dollars)
| March 2010 |  | Year to date
Region and customs district | Quantity | Value | Quantity | Value
Canadian-U.S. Border:
Buffalo, NY | 33 | 13100 | 79 | 31800
Chicago, IL | (3) | 76 | (3) | 134
Cleveland, OH | (3) | 107 | 4 | 629
Detroit, MI | 29 | 8770 | 63 | 21300
Duluth, MN | 7 | 2550 | 29 | 8770
Great Falls, MT | 1 | 221 | 3 | 570
Ogdensburg, NY | 3 | 951 | 7 | 2420
Pembina, ND | 46 | 15800 | 111 | 36900
Other4 | 7 | 762 | 24 | 2430
Total | 126 | 42300 | 320 | 105000
East Coast:
Baltimore, MD | 8 | 2520 | 25 | 7590
Boston, MA | 2 | 561 | 176 | 53400
Charleston, SC | 10 | 7390 | 32 | 20500
Charlotte, NC | 4 | 3450 | 8 | 8070
Miami, FL | 39 | 15500 | 90 | 35300
New York, NY | 163 | 78200 | 488 | 221000
Norfolk, VA | 10 | 9200 | 31 | 25200
Philadelphia, PA | 109 | 39000 | 195 | 65800
Portland, ME | (3) | 101 | 44 | 14200
Providence, RI | -- | -- | 124 | 37400
Savannah, GA | 23 | 14400 | 85 | 48400
St. Albans, VT | 3 | 1050 | 10 | 3110
Total | 372 | 171000 | 1310 | 540000
Gulf Coast and Mexican-U.S.
Border (includes Caribbean territories):
El Paso, TX | (3) | 117 | 5 | 1470
Houston-Galveston, TX | 92 | 31900 | 206 | 73400
Laredo, TX | 19 | 6140 | 67 | 20900
Mobile, AL | 7 | 2670 | 16 | 6300
New Orleans, LA | 43 | 13900 | 128 | 47100
San Juan, PR | 22 | 5340 | 67 | 16500
Tampa, FL | 60 | 19100 | 104 | 33500
U.S.Virgin Islands | -- | -- | 2 | 325
Other | (3) | 57 | (3) | 117
Total | 245 | 79200 | 595 | 200000
West Coast and Hawaii:
Columbia-Snake, OR | 132 | 44700 | 299 | 97400
Honolulu, HI and Anchorage, AK | 8 | 2330 | 42 | 13000
Los Angeles, CA | 355 | 179000 | 895 | 459000
San Diego, CA | 2 | 582 | 6 | 1610
San Francisco, CA | 91 | 35200 | 492 | 171000
Seattle, WA | 96 | 36100 | 297 | 104000
Total | 684 | 298000 | 2030 | 846000
Grand total | 1430 | 591000 | 4260 | 1690000
-- Zero.
1Includes tinplate and terneplate; excludes used rails for rerolling and other uses and ships, boats, and other vessels
for scrapping. Export valuation is on a free-alongside-ship basis.
2Data are rounded to no more than three significant digits; may not add to totals shown.
3Less than ½ unit.
4Includes Code 70, which is for low-valued exports from the United States to Canada.
Source: U.S. Census Bureau.

## Table8
TABLE 8
U.S. EXPORTS OF IRON AND STEEL SCRAP AND OTHER FERROUS PRODUCTS BY GRADE1, 2
(Thousand metric tons and thousand dollars)
| March 2010 |  | Year to date
Item | Quantity | Value | Quantity | Value
No. 1 heavy melting steel | 419 | 136000 | 1100 | 344000
No. 2 heavy melting steel | 63 | 20400 | 167 | 52300
No. 1 bundles | 26 | 6980 | 84 | 22100
No. 2 bundles | (3) | 33 | (3) | 169
Shredded steel scrap | 445 | 148000 | 1490 | 471000
Borings, shovelings and turnings | 3 | 620 | 13 | 2320
Cut plate and structural | 59 | 20600 | 185 | 62200
Tinned iron or steel | 6 | 4180 | 24 | 13800
Remelting scrap ingots | 2 | 2520 | 6 | 7700
Cast iron | 44 | 17100 | 120 | 45200
Other iron and steel | 211 | 77800 | 627 | 217000
Total carbon steel and cast iron | 1280 | 435000 | 3820 | 1240000
Stainless steel | 66 | 64500 | 205 | 196000
Other alloy steel | 82 | 91600 | 230 | 256000
Total stainless and alloy steel | 148 | 156000 | 435 | 453000
Total carbon, stainless, alloy steel and cast iron | 1430 | 591000 | 4250 | 1690000
Ships, boats, and other vessels for
breaking up (for scrapping) | (3) | 58 | 1 | 165
Used rails for rerolling and other uses | 3 | 3280 | 9 | 9280
Total scrap exports | 1430 | 594000 | 4260 | 1700000
Exports of manufactured ferrous products:
Pig iron < or = 0.5% phosphorus | 3 | 1160 | 4 | 1700
Pig iron > 0.5% phosphorus | -- | -- | (3) | 6
Alloy pig iron | -- | -- | (3) | 44
Total pig iron | 3 | 1160 | 4 | 1750
Direct-reduced iron (DRI) | (3) | 8 | (3) | 67
Spongy iron products, not DRI | (3) | 50 | 1 | 624
Granules for abrasive cleaning and other uses | 2 | 2480 | 6 | 7030
Powders of alloy steel | (3) | 3030 | 1 | 5730
Other ferrous powders | 13 | 12900 | 30 | 32100
Total DRI, granules, powders | 15 | 18500 | 38 | 45600
Grand total | 1450 | 614000 | 4300 | 1750000
-- Zero.
1Export valuation is on a free-alongside-ship basis.
2Data are rounded to no more than three significant digits; may not add to totals shown.
3Less than ½ unit.
Source: U.S. Census Bureau.

## Table9
TABLE 9
U.S. IMPORTS FOR CONSUMPTION OF IRON AND STEEL SCRAP BY SELECTED COUNTRY1, 2
(Thousand metric tons and thousand dollars)
| March 2010 |  | Year to date
Country | Quantity | Value | Quantity | Value
Argentina | -- | -- | 2 | 269
Canada | 263 | 102000 | 662 | 238000
Mexico | 44 | 20800 | 89 | 42200
Netherlands | 37 | 12900 | 70 | 23700
Sweden | -- | -- | 44 | 11800
United Kingdom | 89 | 34200 | 152 | 56000
Other3 | 1 | 2410 | 3 | 4990
Total | 434 | 172000 | 1020 | 377000
-- Zero.
1Includes tinplate and terneplate; excludes used rails for rerolling and other uses and ships, boats, and other vessels
for scrapping. Import valuation is on a Customs basis.
2Data are rounded to no more than three significant digits; may not add to totals shown.
3Includes countries with year to date quantities of less than 500 metric tons.
Source: U.S. Census Bureau.

## Table10
TABLE 10
U.S. IMPORTS FOR CONSUMPTION OF IRON AND STEEL SCRAP
BY SELECTED CUSTOMS DISTRICT1, 2
(Thousand metric tons and thousand dollars)
| March 2010 |  | Year to date
Customs district | Quantity | Value | Quantity | Value
Buffalo, NY | 49 | 31000 | 121 | 72400
Charleston, SC | 59 | 22400 | 122 | 44100
Cleveland, OH | (3) | 127 | (3) | 1052
Columbia-Snake, OR | -- | -- | 10 | 2940
Detroit, MI | 100 | 37800 | 254 | 88900
Duluth, MN | 2 | 1580 | 6 | 3370
El Paso, TX | 5 | 2180 | 12 | 5090
Great Falls, MT | 17 | 5370 | 38 | 11500
Laredo, TX | 17 | 12600 | 37 | 26300
Miami, FL | (3) | 111 | 3 | 599
New Orleans, LA | 67 | 24600 | 144 | 47200
Ogdensburg, NY | 5 | 6660 | 10 | 12400
Pembina, ND | 4 | 2070 | 11 | 5190
San Diego, CA | 19 | 5030 | 36 | 9380
Seattle, WA | 85 | 16800 | 207 | 40800
Other | 5 | 3620 | 11 | 6150
Total | 434 | 172000 | 1020 | 377000
-- Zero.
1Includes tinplate and terneplate; excludes used rails for rerolling and other uses and ships, boats, and other vessels
for scrapping. Import valuation is on a Customs basis.
2Data are rounded to no more than three significant digits; may not add to totals shown.
3Less than ½ unit.
Source: U.S. Census Bureau.

## Table11
TABLE 11
U.S. IMPORTS OF IRON AND STEEL SCRAP AND OTHER
FERROUS PRODUCTS BY GRADE1,2
(Thousand metric tons and thousand dollars)
| March 2010 |  | Year to date
Item | Quantity | Value | Quantity | Value
No. 1 heavy melting steel | 14 | 4290 | 41 | 11600
No. 2 heavy melting steel | 6 | 1700 | 17 | 4060
No. 1 bundles | 201 | 78100 | 408 | 148000
No. 2 bundles | 6 | 907 | 12 | 1940
Shredded steel scrap | 44 | 9070 | 124 | 27700
Borings, shovelings and turnings | 8 | 1900 | 18 | 4540
Cut plate and structural | 15 | 4010 | 41 | 10400
Tinned iron or steel | 6 | 1130 | 14 | 2770
Remelting scrap ingots | -- | -- | -- | --
Cast iron | 10 | 3220 | 41 | 12000
Other iron and steel | 35 | 8070 | 98 | 23000
Total carbon steel and cast iron | 345 | 112000 | 814 | 246000
Stainless steel | 25 | 38700 | 53 | 81800
Other alloy steel | 64 | 20700 | 155 | 50000
Total stainless and alloy steel | 89 | 59400 | 208 | 132000
Total carbon, stainless, alloy steel and cast iron | 434 | 172000 | 1020 | 377000
Ships, boats, and other vessels for
breaking up (for scrapping) | (3) | 45 | (3) | 171
Total scrap imports | 434 | 172000 | 1020 | 378000
Imports of manufactured ferrous products:
Pig iron < or = 0.5% phosphorus | 381 | 132000 | 857 | 284000
Pig iron > or = 0.5% phosphorus | -- | -- | -- | --
Alloy pig iron | (3) | 18 | (3) | 38
Total pig iron | 381 | 132000 | 857 | 284000
Direct-reduced iron (DRI) | 174 | 56200 | 366 | 106000
Spongy iron products, not DRI | (3) | 512 | (3) | 804
Granules for abrasive cleaning and other uses | 10 | 3850 | 12 | 5250
Powders of alloy steel | 6 | 9580 | 14 | 21900
Other ferrous powders | 4 | 5930 | 11 | 16100
Total DRI, granules, powders | 194 | 76000 | 403 | 150000
Grand total | 1010 | 380000 | 2280 | 812000
-- Zero.
1Import valuation is on a Customs basis.
2Data are rounded to no more than three significant digits; may not add to totals shown.
3Less than ½ unit.
Source: U.S. Census Bureau.

## Table12
TABLE 12
U.S. RAW STEEL PRODUCTION, RAW STEEL CAPABILITY UTILIZATION,
AND CONTINUOUS CAST STEEL PRODUCTION1
| Raw steel production, |  | Raw steel capability |  | Continuous cast steel
| thousand metric tons |  | utilization, percent |  | production, percent
|  | Year |  | Year |  | Year
Period | Monthly | to date2 | Monthly | to date | Monthly | to date
2009:
April | 3800 | 15600 | 40.8 | 42.4 | 96.68 | 96.36
May | 4120 | 19700 | 42.8 | 42.5 | 98 | 96.7
June | 4360 | 24100 | 46.9 | 43.2 | 97.7 | 96.88
July | 5040 | 29100 | 52.4 | 44.6 | 97.87 | 97.05
August | 5550 | 34700 | 57.7 | 46.2 | 98.04 | 97.21
September | 5780 | 40500 | 62.1 | 48 | 97.85 | 97.3
October | 5990 | 46500 | 62.3 | 49.4 | 97.78 | 97.36
November | 5710 | 52200 | 61.4 | 50.5 | 97.81 | 97.4
December | 5860 | 58000 | 60.9 | 51.4 | 97.98 | 97.46
2010:
January | 6230 | 6230 | 64.2 | 64.2 | 97.98 | 97.46
February | 6240 | 12500 | 71.1 | 67.5 | 97.52 | 97.27
March | 7110 | 19600 | 73.2 | 69.4 | 97.13 | 97.22
April | 6960 | 26500 | 74 | 70.6 | 97.44 | 97.28
1Data are rounded to no more than three significant digits.
2May include revisions for previous months.
Source: American Iron and Steel Institute.

## Table13
TABLE 13
COMPOSITE PRICES FOR NO. 1 HEAVY MELTING STEEL SCRAP AND PIG IRON
| American Metal Market |  | Iron Age |  | Iron Age
| No. 1 HMS |  | No. 1 HMS |  | Pig Iron1
Period | $/lt | $/t | $/lt | $/t | $/lt | $/t
2009:
March | 162.5 | 159.93 | 162.03 | 159.47 | 284.48 | 279.987
April | 146.74 | 144.42 | 143.585 | 141.32 | 355.6 | 349.98
May | 178.67 | 175.85 | 178 | 175.19 | 355.6 | 349.98
June | 184.7 | 181.78 | 185.766 | 182.84 | 355.6 | 349.98
July | 221.36 | 217.86 | 220.585 | 217.11 | 361.1825 | 355.48
August | 240.37 | 236.57 | 242.432 | 238.6 | 344.93 | 339.48
September | 257.06 | 253 | 256.42 | 252.37 | 359.16 | 353.49
October | 243.6 | 239.75 | 240.92 | 237.12 | 359.16 | 353.49
November | 214.53 | 211.14 | 217.03 | 213.6 | 359.16 | 353.49
December | 252.14 | 248.16 | 254.83 | 250.81 | 362.6 | 356.87
Average, January - December | 207.53 | 204.25 | 207.49 | 204.21 | 375.02 | 369.1
2010:
January | 295.35 | 290.69 | 294.25 | 289.6 | 387.86 | 381.73
February | 299.74 | 295.01 | 302.33 | 297.56 | 343.57 | 338.14
March | 345.94 | 340.48 | 411.48 | 404.98 | 463.8 | 456.47
April | NA | NA | NA | NA | NA | NA
NA Not available.
1Prices are Brazilian basic pig iron, f.o.b. New Orleans, LA.
Note: Long tons = lt; metric tons = t.