## Text
Iron and Steel Scrap in October 2010
This workbook includes an embedded Word document and 13 tables (See tabs below).
This icon is linked to an embedded text document.

## Table1
TABLE 1
IRON AND STEEL SCRAP, PIG IRON, AND DIRECT-REDUCED IRON STATISTICS FOR STEEL PRODUCERS1, 2
(Thousand metric tons)
| October 2010 |  |  | Year to date3
|  | Electric |  |  | Electric
| Integrated | furnace | Total for | Integrated | furnace | Total for
| steel | steel | steel | steel | steel | steel
| producers4 | producers5 | producers | producers4 | producers5 | producers
Scrap:
Receipts from dealers and other sources | 1280 | 2070 | 3350 | 13400 | 21000 | 34400
Receipts from other own company plants | 34 | 250 | 284 | 365 | 2470 | 2830
Production recirculating scrap | 338 | 266 | 604 | 3320 | 2700 | 6020
Production obsolete scrap | W | W | 13 | W | W | 124
Consumption (by type of furnace):
Blast furnace | W | W | W | W | W | W
Basic oxygen process | W | W | 841 | W | W | 8060
Electric furnace | 751 | 2370 | 3120 | 8640 | 23800 | 32500
Other (including air furnace)6 | W | -- | W | W | -- | W
Total consumption | 1500 | 2560 | 4060 | 16000 | 25800 | 41800
Shipments | 95 | 36 | 131 | 963 | 261 | 1220
Stocks end of month | 1290 | 1720 | 3010 | XX | XX | XX
Pig iron (includes hot metal):
Receipts | 535 | 64 | 599 | 7610 | 907 | 8520
Production | W | W | 2220 | W | W | 19800
Consumption (by type of furnace):
Basic oxygen process | W | W | 2640 | W | W | 25600
Direct castings7 | W | -- | W | W | -- | W
Electric furnace | W | W | W | W | W | W
Total consumption | 2720 | 79 | 2800 | 27300 | 897 | 28200
Shipments | W | W | 6 | W | W | 77
Stocks at end of month | W | W | 511 | XX | XX | XX
Direct-reduced iron:8
Receipts | W | W | 90 | W | W | 1160
Production | -- | -- | -- | -- | -- | --
Total consumption | 80 | 30 | 110 | 845 | 325 | 1170
Shipments | -- | -- | -- | -- | W | W
Stocks end of month | 103 | 41 | 144 | XX | XX | XX
W Withheld to avoid disclosing company proprietary data; included in "Total for steel producers" and/or "Total consumption." XX Not applicable. -- Zero.
1Data are rounded to no more than three significant digits; may not add to totals shown.
2Includes manufacturers of raw steel that also produce steel castings. October 2010 data are based on returns from 27% of consumer surveys, representing 37%
of scrap consumption during this month, and estimates for nonrespondents of this survey.
3Prior months' data may have been revised.
4Includes data for electric furnaces operated by integrated steel producers.
5Includes minimill and specialty steel producers; includes data for other furnaces operated by these steel producers.
6Includes vacuum melting furnaces and miscellaneous uses.
7Includes ingot molds and stools.
8Includes direct-reduced iron, hot-briquetted iron, and iron carbide. Domestic production data are included in "Receipts."

## Table2
TABLE 2
RECEIPTS FROM OUTSIDE SOURCES, PRODUCTION, CONSUMPTION, AND STOCKS OF IRON AND STEEL SCRAP, BY GRADE, FOR STEEL PRODUCERS1, 2
(Thousand metric tons)
| October 2010 |  |  |  | Year to datep, 3
| Receipts of scrap | Production of home |  |  | Receipts of scrap | Production of home
| from brokers, | scrap (recirculating | Consumption of |  | from brokers, | scrap (recirculating | Consumption of
| dealers, and other | scrap resulting from | purchased and | Ending | dealers, and other | scrap resulting from | purchased and
Item | outside sources | current operations) | home scrap4 | stocks | outside sources | current operations) | home scrap4
Carbon steel:
Low-phosphorus plate and
punchings | 53 | W | 55 | W | 558 | W | 579
Cut structural and plate | 253 | 56 | 311 | 217 | 2640 | 504 | 3220
No. 1 heavy melting steel | 334 | 80 | 432 | 322 | 3570 | 831 | 4540
No. 2 heavy melting steel | 436 | 20 | 490 | 332 | 4440 | 204 | 4700
No. 1 and electric furnace
bundles | 194 | W | 256 | 225 | 2110 | W | 2860
No. 2 and all other bundles | 82 | W | 74 | 49 | 772 | W | 775
Electric furnace 1 foot and
under (not bundles) | 3 | W | 9 | W | 30 | W | 75
Railroad rails | 14 | W | 19 | 5 | 140 | W | 194
Turnings and borings | 147 | 4 | 166 | 97 | 1420 | 36 | 1600
Slag scrap | 80 | 93 | 124 | 171 | 753 | 811 | 1160
Shredded and fragmentized | 873 | W | 958 | 646 | 8520 | W | 9740
No. 1 busheling | 283 | 14 | 297 | 232 | 3260 | 177 | 3500
Steel cans (post consumer) | 9 | -- | 8 | 5 | 81 | -- | 82
All other carbon steel scrap | 305 | 136 | 435 | 244 | 3160 | 1340 | 4520
Stainless steel scrap | 66 | 30 | 103 | 50 | 721 | 303 | 1090
Alloy steel scrap | 6 | 17 | 55 | 37 | 87 | 286 | 474
Ingot mold and stool scrap | W | W | 5 | 11 | W | W | 49
Machinery and cupola cast iron | W | W | 1 | 3 | W | W | 14
Cast iron borings | W | W | W | W | 173 | W | 167
Motor blocks | -- | -- | -- | -- | -- | -- | --
Other iron scrap | 72 | 16 | 87 | 129 | 760 | 158 | 923
Other mixed scrap | 123 | 12 | 150 | 92 | 1170 | 150 | 1550
Total | 3350 | 604 | 4060 | 3010 | 34400 | 6020 | 41800
pPreliminary. W Withheld to avoid disclosing company proprietary data; included in "Total." -- Zero.
1Data are rounded to no more than three significant digits; may not add to totals shown.
2Includes manufacturers of raw steel that also produce steel castings.
3Prior months' data may have been revised.
4Includes recirculating scrap and home-generated obsolete scrap.

## Table3
TABLE 3
RECEIPTS FROM OUTSIDE SOURCES, PRODUCTION, AND CONSUMPTION OF IRON AND STEEL SCRAP,
BY REGION AND STATE, FOR STEEL PRODUCERS1, 2
(Thousand metric tons)
| October 2010 |  |  | Year to datep, 3
| Receipts of scrap | Production of home |  | Receipts of scrap | Production of home
| from brokers, | scrap (recirculating | Consumption of | from brokers, | scrap (recirculating | Consumption of
| dealers, and other | scrap resulting from | purchased and | dealers, and other | scrap resulting from | purchased and
Region and State | outside sources | current operations) | home scrap4 | outside sources | current operations) | home scrap4
Mid-Atlantic and New England:
New Jersey, New York,
Pennsylvania | 375 | 154 | 589 | 3880 | 1500 | 6030
North Central:
Illinois and Indiana | 386 | 145 | 507 | 4070 | 1450 | 5320
Iowa, Minnesota, Nebraska,
Wisconsin | 199 | 5 | 220 | 2020 | 58 | 2180
Michigan | 116 | 64 | 133 | 1280 | 605 | 1420
Ohio | 411 | 67 | 550 | 4480 | 672 | 5240
Total | 1110 | 281 | 1410 | 11800 | 2780 | 14200
South Atlantic:
Delaware, Maryland, Virginia,
West Virginia | 229 | 53 | 282 | 2150 | 539 | 2850
Georgia, North Carolina,
South Carolina | 235 | 12 | 283 | 2610 | 109 | 2940
Total | 464 | 65 | 565 | 4770 | 648 | 5790
South Central:
Alabama, Kentucky,
Mississippi, Tennessee | 527 | 34 | 530 | 5380 | 363 | 5870
Arkansas, Louisiana,
Oklahoma, Texas | 581 | 41 | 631 | 5670 | 444 | 6600
Total | 1110 | 75 | 1160 | 11000 | 807 | 12500
Mountain and Pacific:
Arizona, California, Colorado,
Oregon, Utah, Washington | 295 | 29 | 333 | 2840 | 289 | 3360
Grand total | 3350 | 604 | 4060 | 34400 | 6020 | 41800
pPreliminary.
1Data are rounded to no more than three significant digits; may not add to totals shown.
2Includes manufacturers of raw steel that also produce steel castings.
3Prior months' data may have been revised.
4Includes recirculating scrap and home-generated obsolete scrap.

## Table4
TABLE 4
RECEIPTS OF IRON AND STEEL SCRAP, BY REGION AND GRADE, FOR STEEL PRODUCERS1, 2, 3, 4
(Thousand metric tons)
| October 2010 |  |  |  |  | Year to datep, 5
| Mid-Atlantic |  |  |  | Mountain | Mid-Atlantic |  |  |  | Mountain
| and | North | South | South | and | and | North | South | South | and
Item | New England | Central | Atlantic | Central | Pacific | New England | Central | Atlantic | Central | Pacific
Carbon steel:
Low-phosphorus plate and
punchings | 17 | W | -- | W | W | 175 | W | -- | W | W
Cut structural and plate | 37 | 83 | 56 | 71 | W | 400 | 878 | 659 | 634 | W
No. 1 heavy melting steel | 62 | 81 | 26 | 150 | W | 632 | 988 | 301 | 1500 | W
No. 2 heavy melting steel | 10 | 183 | 49 | 173 | W | 101 | 2000 | 493 | 1630 | W
No. 1 and electric furnace
bundles | 6 | 128 | W | 38 | W | 101 | 1270 | W | 457 | W
No. 2 and all other bundles | 14 | 32 | W | W | W | 133 | 368 | 96 | 157 | W
Electric furnace 1 foot and
under (not bundles) | -- | W | -- | W | -- | -- | W | -- | W | --
Railroad rails | W | W | W | W | W | W | W | W | W | W
Turnings and borings | 15 | 46 | 19 | 61 | 5 | 145 | 427 | 198 | 598 | 48
Slag scrap | 11 | 27 | W | 24 | W | 110 | 214 | W | 249 | W
Shredded and fragmentized | 82 | 186 | 174 | 377 | 54 | 715 | 2020 | 1670 | 3590 | 540
No. 1 busheling | 36 | 112 | W | 106 | W | 526 | 1160 | 289 | 1240 | W
Steel cans (post consumer) | 5 | W | -- | -- | W | 37 | W | -- | -- | W
All other carbon steel scrap | 31 | 141 | W | 45 | W | 298 | 1540 | W | 453 | W
Stainless steel scrap | 31 | W | -- | W | -- | 379 | W | -- | W | --
Alloy steel scrap | 2 | 2 | -- | W | -- | 17 | 42 | -- | W | --
Ingot mold and stool scrap | W | -- | -- | -- | -- | W | -- | -- | -- | --
Machinery and cupola cast iron | W | W | W | -- | -- | W | W | W | -- | --
Cast iron borings | W | W | W | 2 | W | W | W | W | 25 | W
Motor blocks | -- | -- | -- | W | -- | -- | -- | -- | W | --
Other iron scrap | 9 | 21 | W | W | W | 51 | 269 | W | W | W
Other mixed scrap | W | 3 | W | W | W | W | 38 | W | W | W
Total | 375 | 1110 | 464 | 1110 | 295 | 3880 | 11800 | 4770 | 11000 | 2840
pPreliminary. W Withheld to avoid disclosing company proprietary data; included in "Total." -- Zero.
1Scrap received from brokers, dealers, and other outside sources.
2A breakout of the States within each region is provided in Table 3.
3Includes manufacturers of raw steel that also produce steel castings.
4Data are rounded to no more than three significant digits; may not add to totals shown.
5Prior months' data may have been revised.

## Table5
TABLE 5
CONSUMPTION OF IRON AND STEEL SCRAP BY REGION AND GRADE, FOR STEEL PRODUCERS1, 2, 3
(Thousand metric tons)
| October 2010 |  |  |  |  | Year to date4
| Mid-Atlantic |  |  |  | Mountain | Mid-Atlantic |  |  |  | Mountain
| and | North | South | South | and | and | North | South | South | and
Item | New England | Central | Atlantic | Central | Pacific | New England | Central | Atlantic | Central | Pacific
Carbon steel:
Low-phosphorus plate and
punchings | 17 | W | W | W | W | 181 | W | W | W | W
Cut structural and plate | 48 | 103 | 91 | 62 | W | 504 | 1030 | 949 | 670 | W
No. 1 heavy melting steel | 105 | 105 | 30 | 167 | W | 1050 | 1210 | 345 | 1690 | 252
No. 2 heavy melting steel | 16 | 223 | 46 | 182 | W | 160 | 2030 | 501 | 1790 | W
No. 1 and electric furnace
bundles | 18 | 187 | W | 28 | W | 221 | 1870 | W | 477 | W
No. 2 and all other bundles | 14 | 29 | W | 17 | W | 134 | 369 | 81 | 172 | W
Electric furnace 1 foot and
under (not bundles) | -- | W | -- | W | -- | -- | W | -- | W | --
Railroad rails | W | W | -- | 6 | W | W | W | -- | 63 | W
Turnings and borings | 31 | 47 | 22 | 61 | 5 | 305 | 443 | 201 | 600 | 49
Slag scrap | 16 | 52 | W | 39 | W | 163 | 424 | W | 398 | W
Shredded and fragmentized | 104 | 208 | 208 | 384 | 54 | 980 | 2190 | 2030 | 4000 | 540
No. 1 busheling | 45 | 122 | 25 | 100 | W | 592 | 1260 | 293 | 1310 | W
Steel cans (post consumer) | 4 | W | -- | -- | W | 39 | W | -- | -- | W
All other carbon steel scrap | 74 | 176 | 39 | 56 | W | 729 | 1860 | 390 | 638 | W
Stainless steel scrap | 50 | W | -- | W | -- | 572 | W | -- | W | --
Alloy steel scrap | 13 | 36 | -- | W | -- | 138 | 279 | -- | W | --
Ingot mold and stool scrap | W | W | -- | W | -- | W | W | -- | W | --
Machinery and cupola cast iron | W | W | W | -- | -- | W | W | W | -- | --
Cast iron borings | W | W | W | W | W | W | W | W | 25 | W
Motor blocks | -- | -- | -- | -- | -- | -- | -- | -- | -- | --
Other iron scrap | 18 | 27 | W | 6 | W | 123 | 346 | W | 83 | W
Other mixed scrap | W | 10 | W | W | W | W | 114 | W | W | W
Total | 589 | 1410 | 565 | 1160 | 333 | 6030 | 14200 | 5790 | 12500 | 3360
W Withheld to avoid disclosing company proprietary data; included in "Total." -- Zero.
1Data are rounded to no more than three significant digits; may not add to totals shown.
2A breakout of the States within each region is provided in Table 3.
3Includes manufacturers of raw steel that also produce steel castings.
4Prior months' data may have been revised.

## Table6
TABLE 6
U.S. EXPORTS OF IRON AND STEEL SCRAP BY SELECTED REGION AND COUNTRY1, 2
(Thousand metric tons and thousand dollars)
| September 2010 |  | Year to date3
Region and country | Quantity | Value | Quantity | Value
North America and South America:
Argentina | (4) | 150 | 4 | 1270
Brazil | -- | -- | 61 | 20400
Canada | 131 | 40600 | 1080 | 332000
Chile | (4) | 77 | 1 | 333
Dominican Republic | (4) | 31 | 2 | 508
Jamaica | (4) | 16 | 1 | 266
Mexico | 32 | 10700 | 500 | 165000
Peru | 32 | 11400 | 218 | 75900
Trinidad and Tobago | -- | -- | 1 | 480
Venezuela | 1 | 21 | 14 | 6500
Other5 | (4) | 132 | 2 | 1940
Total | 197 | 63000 | 1890 | 605000
Africa, Europe, Middle East:
Austria | (4) | 219 | 1 | 2010
Belgium | 1 | 4920 | 4 | 12700
Egypt | 114 | 41500 | 394 | 140000
Finland | -- | -- | 25 | 51900
France | 1 | 114 | 2 | 2180
Germany | 1 | 433 | 8 | 2340
Greece | -- | -- | 61 | 17800
Israel | (4) | 77 | 2 | 937
Italy | 1 | 697 | 118 | 47900
Libya | -- | -- | 3 | 453
Netherlands | 5 | 2740 | 15 | 15100
Pakistan | 8 | 4200 | 124 | 47300
Spain | (4) | 367 | 14 | 30200
Swaziland | -- | -- | 1 | 187
Sweden | (4) | 1170 | 2 | 6530
Turkey | 546 | 198000 | 2990 | 1050000
United Arab Emirates | (4) | 33 | 2 | 1020
United Kingdom | (4) | 475 | 5 | 6380
Other5 | (4) | 204 | 6 | 1550
Total | 677 | 256000 | 3780 | 1430000
Asia, Australia, Oceania:
Bangladesh | 4 | 1220 | 24 | 9050
China | 107 | 89400 | 2250 | 1290000
Hong Kong | 7 | 5280 | 73 | 67000
India | 46 | 18500 | 670 | 229000
Indonesia | 45 | 17400 | 266 | 99700
Japan | 11 | 12300 | 157 | 144000
Korea, Republic of | 218 | 83500 | 2260 | 816000
Malaysia | 31 | 11300 | 680 | 266000
Singapore | 1 | 294 | 5 | 1820
Taiwan | 195 | 83900 | 1950 | 793000
Thailand | 5 | 1590 | 335 | 117000
Vietnam | 117 | 40100 | 443 | 149000
Other5 | 1 | 10 | 1 | 3480
Total | 788 | 365000 | 9110 | 3990000
Grand total | 1660 | 684000 | 14800 | 6030000
See footnotes at end of table.
TABLE 6—Continued
U.S. EXPORTS OF IRON AND STEEL SCRAP BY SELECTED REGION AND COUNTRY1, 2
(Thousand metric tons and thousand dollars)
-- Zero.
1Includes tinplate and terneplate; excludes used rails for rerolling and other uses and ships, boats, and other vessels
for scrapping. Export valuation is on a free-alongside-ship basis.
2Data are rounded to no more than three significant digits; may not add to totals shown.
3Prior months' data may have been revised.
4Less than ½ unit.
5Includes countries with year to date quantities of less than 500 metric tons.
Source: U.S. Census Bureau.

## Table7
TABLE 7
U.S. EXPORTS OF IRON AND STEEL SCRAP BY REGION AND SELECTED CUSTOMS DISTRICT1, 2
(Thousand metric tons and thousand dollars)
| September 2010 |  | Year to date3
Region and customs district | Quantity | Value | Quantity | Value
Canadian-U.S. Border:
Buffalo, NY | 29 | 11000 | 270 | 102000
Chicago, IL | (4) | 104 | 6 | 2400
Cleveland, OH | (4) | 70 | 4 | 1520
Detroit, MI | 39 | 11700 | 243 | 71900
Duluth, MN | 4 | 1210 | 52 | 15900
Great Falls, MT | 1 | 214 | 8 | 1540
Ogdensburg, NY | 5 | 1700 | 36 | 12000
Pembina, ND | 33 | 11200 | 324 | 110000
Other5 | 10 | 1150 | 74 | 8100
Total | 121 | 38300 | 1020 | 326000
East Coast:
Baltimore, MD | 14 | 5780 | 181 | 69500
Boston, MA | 70 | 23100 | 727 | 249000
Charleston, SC | 10 | 6540 | 112 | 64200
Charlotte, NC | 1 | 1520 | 17 | 17400
Miami, FL | 41 | 13000 | 338 | 116000
New York, NY | 270 | 117000 | 1900 | 856000
Norfolk, VA | 19 | 9670 | 228 | 115000
Philadelphia, PA | 123 | 42600 | 643 | 221000
Portland, ME | 28 | 10900 | 150 | 55900
Providence, RI | 28 | 9660 | 324 | 108000
Savannah, GA | 33 | 20300 | 323 | 180000
St. Albans, VT | 7 | 2540 | 56 | 17800
Total | 644 | 263000 | 5000 | 2070000
Gulf Coast and Mexican-U.S.
Border (includes Caribbean territories):
El Paso, TX | 2 | 439 | 17 | 4710
Houston-Galveston, TX | 61 | 27500 | 585 | 228000
Laredo, TX | 28 | 9390 | 255 | 85600
Mobile, AL | 4 | 2240 | 51 | 24600
New Orleans, LA | 44 | 16300 | 816 | 300000
San Juan, PR | 35 | 8930 | 266 | 70900
Tampa, FL | 127 | 47600 | 406 | 150000
U.S.Virgin Islands | -- | -- | 11 | 2610
Other | (4) | 3 | 1 | 164
Total | 301 | 112000 | 2410 | 866000
West Coast and Hawaii:
Columbia-Snake, OR | 97 | 35800 | 832 | 307000
Honolulu, HI and Anchorage, AK | 5 | 1790 | 132 | 44100
Los Angeles, CA | 341 | 173000 | 2940 | 1500000
San Diego, CA | 3 | 832 | 22 | 5900
San Francisco, CA | 130 | 49100 | 1510 | 566000
Seattle, WA | 20 | 10000 | 909 | 341000
Total | 596 | 270000 | 6340 | 2770000
Grand total | 1660 | 684000 | 14800 | 6030000
-- Zero.
1Includes tinplate and terneplate; excludes used rails for rerolling and other uses and ships, boats, and other vessels
for scrapping. Export valuation is on a free-alongside-ship basis. |  |  |  |  | REMEMBER DELETED FOOTNOTE ON ROUNDED TABLE
2Data are rounded to no more than three significant digits; may not add to totals shown.
3Prior months' data may have been revised.
4Less than ½ unit.
5Includes Code 70, which is for low-valued exports from the United States to Canada.
Source: U.S. Census Bureau.

## Table8
TABLE 8
U.S. EXPORTS OF IRON AND STEEL SCRAP AND OTHER FERROUS PRODUCTS BY GRADE1, 2
(Thousand metric tons and thousand dollars)
| September 2010 |  | Year to date
Item | Quantity | Value | Quantity | Value
No. 1 heavy melting steel | 529 | 183000 | 4000 | 1350000
No. 2 heavy melting steel | 78 | 27200 | 759 | 240000
No. 1 bundles | 22 | 5180 | 257 | 64700
No. 2 bundles | 1 | 103 | 33 | 14000
Shredded steel scrap | 523 | 192000 | 5260 | 1850000
Borings, shovelings and turnings | 5 | 742 | 44 | 7430
Cut plate and structural | 85 | 31500 | 528 | 195000
Tinned iron or steel | 5 | 4780 | 64 | 40300
Remelting scrap ingots | 2 | 2480 | 19 | 24500
Cast iron | 50 | 18800 | 384 | 150000
Other iron and steel | 204 | 78500 | 2090 | 768000
Total carbon steel and cast iron | 1500 | 544000 | 13400 | 4710000
Stainless steel | 71 | 70100 | 656 | 667000
Other alloy steel | 87 | 69200 | 679 | 651000
Total stainless and alloy steel | 158 | 139000 | 1340 | 1320000
Total carbon, stainless, alloy steel and cast iron | 1660 | 684000 | 14800 | 6030000
Ships, boats, and other vessels for
breaking up (for scrapping) | 3 | 380 | 4 | 617
Used rails for rerolling and other uses | 6 | 5520 | 35 | 31000
Total scrap exports | 1670 | 689000 | 14800 | 6060000
Exports of manufactured ferrous products:
Pig iron < or = 0.5% phosphorus | 3 | 1510 | 17 | 8130
Pig iron > 0.5% phosphorus | -- | -- | (3) | 6
Alloy pig iron | 30 | 321 | 35 | 1400
Total pig iron | 33 | 1830 | 52 | 9540
Direct-reduced iron (DRI) | -- | -- | 1 | 102
Spongy iron products, not DRI | (3) | 205 | 3 | 1960
Granules for abrasive cleaning and other uses | 3 | 5210 | 23 | 30000
Powders of alloy steel | 1 | 2040 | 5 | 21200
Other ferrous powders | 12 | 12600 | 99 | 105000
Total DRI, granules, powders | 16 | 20100 | 131 | 159000
Grand total | 1720 | 711000 | 15000 | 6230000
-- Zero.
1Export valuation is on a free-alongside-ship basis.
2Data are rounded to no more than three significant digits; may not add to totals shown.
3Less than ½ unit.
Source: U.S. Census Bureau.

## Table9
TABLE 9
U.S. IMPORTS FOR CONSUMPTION OF IRON AND STEEL SCRAP BY SELECTED COUNTRY1, 2
(Thousand metric tons and thousand dollars)
| September 2010 |  | Year to date3
Country | Quantity | Value | Quantity | Value
Argentina | -- | -- | 2 | 269
Bahamas, The | (4) | 60 | 6 | 1970
Canada | 226 | 78700 | 1970 | 712000
Cayman Islands | -- | -- | 2 | 567
Egypt | (4) | 142 | 1 | 948
Germany | (4) | 38 | 75 | 28700
Japan | (4) | 67 | 1 | 385
Mexico | 31 | 14700 | 315 | 144000
Netherlands | -- | -- | 136 | 49700
Peru | (4) | 115 | 1 | 463
Sweden | -- | -- | 82 | 25300
Taiwan | (4) | 160 | 3 | 6430
United Kingdom | (4) | 113 | 273 | 105000
Venezuela | -- | -- | 1 | 2390
Other5 | 1 | 1220 | 5 | 9680
Total | 258 | 95200 | 2870 | 1090000
-- Zero.
1Includes tinplate and terneplate; excludes used rails for rerolling and other uses and ships, boats, and other vessels
for scrapping. Import valuation is on a Customs basis.
2Data are rounded to no more than three significant digits; may not add to totals shown.
3Prior months' data may have been revised.
4Less than ½ unit.
5Includes countries with year to date quantities of less than 500 metric tons.
Source: U.S. Census Bureau.

## Table10
TABLE 10
U.S. IMPORTS FOR CONSUMPTION OF IRON AND STEEL SCRAP
BY SELECTED CUSTOMS DISTRICT1, 2
(Thousand metric tons and thousand dollars)
| September 2010 |  | Year to date3
Customs district | Quantity | Value | Quantity | Value
Buffalo, NY | 41 | 20800 | 388 | 219000
Charleston, SC | (4) | 100 | 189 | 70300
Cleveland, OH | (4) | 8 | 1 | 2630
Columbia-Snake, OR | 5 | 1430 | 20 | 5790
Detroit, MI | 72 | 28400 | 674 | 257000
Duluth, MN | 2 | 1150 | 19 | 9130
El Paso, TX | 8 | 3110 | 57 | 22300
Great Falls, MT | 18 | 5430 | 136 | 43200
Laredo, TX | 10 | 7900 | 111 | 81100
Los Angeles, CA | (4) | 241 | 3 | 7720
Miami, FL | (4) | 49 | 6 | 1220
Mobile, AL | -- | -- | 61 | 23400
New Orleans, LA | (4) | 2 | 299 | 107000
Nogales, AZ | 1 | 519 | 8 | 2910
Ogdensburg, NY | 3 | 4010 | 22 | 29000
Pembina, ND | 1 | 1060 | 27 | 16100
Philadelphia, PA | (4) | 71 | 17 | 7030
Portland, ME | 1 | 309 | 6 | 4230
San Diego, CA | 11 | 3350 | 136 | 37800
Seattle, WA | 84 | 16100 | 675 | 130000
Other | 1 | 1240 | 15 | 11500
Total | 258 | 95200 | 2870 | 1090000
-- Zero.
1Includes tinplate and terneplate; excludes used rails for rerolling and other uses and ships, boats, and other vessels
for scrapping. Import valuation is on a Customs basis.
2Data are rounded to no more than three significant digits; may not add to totals shown.
3Prior months' data may have been revised.
4Less than ½ unit.
Source: U.S. Census Bureau.

## Table11
TABLE 11
U.S. IMPORTS OF IRON AND STEEL SCRAP AND OTHER
FERROUS PRODUCTS BY GRADE1,2
(Thousand metric tons and thousand dollars)
| September 2010 |  | Year to date
Item | Quantity | Value | Quantity | Value
No. 1 heavy melting steel | 16 | 4790 | 121 | 36100
No. 2 heavy melting steel | 4 | 1060 | 51 | 13900
No. 1 bundles | 43 | 16800 | 979 | 380000
No. 2 bundles | 2 | 362 | 24 | 4210
Shredded steel scrap | 38 | 6550 | 323 | 69600
Borings, shovelings and turnings | 8 | 1710 | 58 | 14400
Cut plate and structural | 17 | 4460 | 129 | 32300
Tinned iron or steel | 8 | 1730 | 53 | 10800
Remelting scrap ingots | (3) | 82 | (3) | 190
Cast iron | 8 | 2300 | 109 | 32600
Other iron and steel | 44 | 11600 | 343 | 90000
Total carbon steel and cast iron | 188 | 51500 | 2190 | 684000
Stainless steel | 17 | 24700 | 148 | 231000
Other alloy steel | 53 | 19000 | 532 | 174000
Total stainless and alloy steel | 70 | 43800 | 680 | 405000
Total carbon, stainless, alloy steel and cast iron | 258 | 95200 | 2870 | 1090000
Ships, boats, and other vessels for
breaking up (for scrapping) | -- | -- | (3) | 222
Total scrap imports | 258 | 95200 | 2870 | 1090000
Imports of manufactured ferrous products:
Pig iron < or = 0.5% phosphorus | 273 | 118000 | 3060 | 1230000
Pig iron > or = 0.5% phosphorus | -- | -- | -- | --
Alloy pig iron | (3) | 48 | (3) | 357
Total pig iron | 273 | 118000 | 3060 | 1230000
Direct-reduced iron (DRI) | 149 | 63900 | 1250 | 446000
Spongy iron products, not DRI | (3) | 486 | 1 | 2970
Granules for abrasive cleaning and other uses | 2 | 1290 | 31 | 16100
Powders of alloy steel | 5 | 9160 | 43 | 70500
Other ferrous powders | 3 | 5580 | 31 | 51600
Total DRI, granules, powders | 159 | 80400 | 1360 | 588000
Grand total | 690 | 294000 | 7290 | 2910000
-- Zero.
1Import valuation is on a Customs basis.
2Data are rounded to no more than three significant digits; may not add to totals shown.
3Less than ½ unit.
Source: U.S. Census Bureau.

## Table12
TABLE 12
U.S. RAW STEEL PRODUCTION, RAW STEEL CAPABILITY UTILIZATION,
AND CONTINUOUS CAST STEEL PRODUCTION1
| Raw steel production, |  | Raw steel capability |  | Continuous cast steel
| thousand metric tons |  | utilization, percent |  | production, percent
|  | Year |  | Year |  | Year
Period | Monthly | to date2 | Monthly | to date2 | Monthly | to date2
2009:
October | 5990 | 46500 | 62.3 | 49.4 | 97.78 | 97.36
November | 5710 | 52200 | 61.4 | 50.5 | 97.81 | 97.4
December | 5860 | 58000 | 60.9 | 51.4 | 97.98 | 97.46
2010:
January | 6230 | 6230 | 64.2 | 64.2 | 97.98 | 97.46
February | 6240 | 12500 | 71.1 | 67.5 | 97.52 | 97.27
March | 7110 | 19600 | 73.2 | 69.4 | 97.13 | 97.22
April | 6960 | 26500 | 74 | 70.6 | 97.44 | 97.28
May | 5130 | 31700 | 74.8 | 71.4 | 97.61 | 97.35
June | 7090 | 38800 | 75.4 | 72.1 | 97.7 | 97.41
July | 6760 | 45500 | 69.6 | 71.7 | 97.66 | 97.4
August | 6620 | 52100 | 68.1 | 71.3 | 97.48 | 97.44
September | 6600 | 58800 | 70.2 | 71.2 | 97.48 | 97.43
October | 6540 | 65300 | 67.3 | 70.8 | 97.1 | 97.4
1Data are rounded to no more than three significant digits.
2May include revisions for previous months.
Source: American Iron and Steel Institute.

## Table13
TABLE 13
COMPOSITE PRICES FOR NO. 1 HEAVY MELTING STEEL SCRAP AND PIG IRON
| American Metal Market |  | Iron Age |  | Iron Age
| No. 1 HMS |  | No. 1 HMS |  | Pig Iron1
Period | $/lt | $/t | $/lt | $/t | $/lt | $/t
2009:
August | 240.37 | 236.57 | 242.432 | 238.6 | 344.93 | 339.48
September | 257.06 | 253 | 256.42 | 252.37 | 359.16 | 353.49
October | 243.6 | 239.75 | 240.92 | 237.12 | 359.16 | 353.49
November | 214.53 | 211.14 | 217.03 | 213.6 | 359.16 | 353.49
December | 252.14 | 248.16 | 254.83 | 250.81 | 362.6 | 356.87
Average, January - December | 207.53 | 204.25 | 207.49 | 204.21 | 375.02 | 369.1
2010:
January | 295.35 | 290.69 | 294.25 | 289.6 | 387.86 | 381.73
February | 299.74 | 295.01 | 302.33 | 297.56 | 343.57 | 338.14
March | 345.94 | 340.48 | 343.57 | 338.14 | 463.8 | 456.47
April | 370.91 | 365.05 | 373.58 | 367.68 | 537.59 | 529.1
May | 340.83 | 335.45 | 346.75 | 341.27 | 543.18 | 534.6
June | 325.3 | 320.16 | 324.16 | 319.04 | 519.18 | 510.98
July | 298.89 | 294.17 | 295.5 | 290.83 | 490.22 | 482.48
August | 324.85 | 319.72 | 322.36 | 317.27 | 473.96 | 466.47
September | NA | NA | NA | NA | NA | NA
October | NA | NA | NA | NA | NA | NA
NA Not available.
1Prices are Brazilian basic pig iron, f.o.b. New Orleans, LA.
Note: Long tons = lt; metric tons = t.