## Text
Iron and Steel Scrap in July 2011
This workbook includes an embedded Word document and 5 tables (See tabs below).
This icon is linked to an embedded text document.

## T1
TABLE 1
IRON AND STEEL SCRAP, PIG IRON, AND DIRECT-REDUCED IRON STATISTICS FOR STEEL PRODUCERS1, 2
(Thousand metric tons)
| July 2011 |  |  | Year to date3
|  | Electric |  |  | Electric
| Integrated | furnace | Total for | Integrated | furnace | Total for
| steel | steel | steel | steel | steel | steel
| producers4 | producers5 | producers | producers4 | producers5 | producers
Scrap:
Receipts from dealers and other sources | 1430 | 2410 | 3840 | 10700 | 16200 | 26900
Receipts from other own company plants | 6 | 208 | 214 | 86 | 1730 | 1810
Production recirculating scrap | 336 | 272 | 608 | 2440 | 2250 | 4690
Production obsolete scrap | W | W | 7 | W | W | 50
Consumption (by type of furnace):
Blast furnace | W | W | 232 | W | W | 1050
Basic oxygen process | W | W | 632 | W | W | 5500
Electric furnace | 1060 | 2650 | 3710 | 7300 | 18200 | 25500
Other (including air furnace)6 | W | -- | W | W | -- | W
Total consumption | 1750 | 2850 | 4600 | 12700 | 19600 | 32300
Shipments | 83 | 16 | 99 | 638 | 442 | 1080
Stocks, end of period | 1270 | 1860 | 3130 | 1270 | 1860 | 3130
Pig iron (includes hot metal):
Receipts | 538 | 81 | 619 | 3580 | 731 | 4310
Production | W | W | 2290 | W | W | 16700
Consumption (by type of furnace):
Basic oxygen process | W | W | 2600 | W | W | 19000
Direct castings7 | W | -- | W | W | -- | W
Electric furnace | W | W | W | W | W | W
Total consumption | 2840 | 85 | 2920 | 20100 | 711 | 20900
Shipments | W | W | 5 | W | W | 45
Stocks, end of period | W | W | 436 | W | W | 436
Direct-reduced iron:8
Receipts | 81 | 59 | 140 | 588 | 292 | 880
Production | -- | -- | -- | -- | -- | --
Total consumption | 81 | 40 | 121 | 593 | 257 | 850
Shipments | -- | -- | -- | -- | -- | --
Stocks, end of period | 110 | 90 | 200 | 110 | 90 | 200
W Withheld to avoid disclosing company proprietary data; included in "Total for steel producers" and/or "Total consumption." -- Zero.
1Data are rounded to no more than three significant digits; may not add to totals shown.
2Includes manufacturers of raw steel that also produce steel castings. July 2011 data are based on returns from 29% of consumer surveys, representing
38% of scrap consumption during this month, and estimates for nonrespondents of this survey.
3May include revisions to previously published data.
4Includes data for electric furnaces operated by integrated steel producers.
5Includes minimill and specialty steel producers; includes data for other furnaces operated by these steel producers.
6Includes vacuum melting furnaces and miscellaneous uses.
7Includes ingot molds and stools.
8Includes direct-reduced iron, hot-briquetted iron, and iron carbide. Domestic production data are included in "Receipts."

## T2
TABLE 2
RECEIPTS FROM OUTSIDE SOURCES, PRODUCTION, CONSUMPTION, AND STOCKS OF IRON AND STEEL SCRAP, BY GRADE, FOR STEEL PRODUCERS1, 2
(Thousand metric tons)
| July 2011 |  |  |  | Year to datep, 3
| Receipts of scrap | Production of home |  |  | Receipts of scrap | Production of home
| from brokers, | scrap (recirculating | Consumption of |  | from brokers, | scrap (recirculating | Consumption of
| dealers, and other | scrap resulting from | purchased and | Ending | dealers, and other | scrap resulting from | purchased and
Item | outside sources | current operations) | home scrap4 | stocks | outside sources | current operations) | home scrap4
Carbon steel:
Low-phosphorus plate and
punchings | 55 | W | 58 | W | 393 | W | 409
Cut structural and plate | 310 | 47 | 360 | 225 | 2120 | 374 | 2560
No. 1 heavy melting steel | 394 | 80 | 512 | 279 | 2730 | 573 | 3450
No. 2 heavy melting steel | 510 | 22 | 528 | 363 | 3430 | 145 | 3590
No. 1 and electric furnace
bundles | 187 | W | 263 | 213 | 1400 | W | 1900
No. 2 and all other bundles | 85 | W | 84 | 47 | 593 | W | 612
Electric furnace 1 foot and
under (not bundles) | 1 | W | 6 | W | 6 | W | 52
Railroad rails | 19 | W | 26 | 17 | 141 | W | 175
Turnings and borings | 176 | 3 | 200 | 78 | 1160 | 27 | 1320
Slag scrap | 69 | 83 | 117 | 147 | 538 | 617 | 876
Shredded and fragmentized | 998 | W | 1140 | 703 | 7060 | W | 7940
No. 1 busheling | 355 | 14 | 376 | 261 | 2650 | 97 | 2730
Steel cans (post consumer) | 10 | -- | 9 | 5 | 64 | -- | 63
All other carbon steel scrap | 305 | 148 | 445 | 286 | 2370 | 1340 | 3310
Stainless steel scrap | 72 | 31 | 111 | 47 | 507 | 216 | 766
Alloy steel scrap | 40 | 19 | 65 | 41 | 127 | 137 | 429
Ingot mold and stool scrap | W | W | 7 | 12 | W | W | 58
Machinery and cupola cast iron | 3 | W | 3 | 2 | 20 | W | 19
Cast iron borings | 32 | W | 29 | 16 | 179 | W | 183
Motor blocks | -- | -- | -- | -- | -- | -- | --
Other iron scrap | 76 | 18 | 95 | 143 | 544 | 131 | 663
Other mixed scrap | 139 | 24 | 167 | 118 | 842 | 178 | 1180
Total | 3840 | 608 | 4600 | 3130 | 26900 | 4690 | 32300
pPreliminary. W Withheld to avoid disclosing company proprietary data; included in "Total." -- Zero.
1Data are rounded to no more than three significant digits; may not add to totals shown.
2Includes manufacturers of raw steel that also produce steel castings.
3May include revisions to previously published data.
4Includes recirculating scrap and home-generated obsolete scrap.

## T3
TABLE 3
RECEIPTS FROM OUTSIDE SOURCES, PRODUCTION, AND CONSUMPTION OF IRON AND STEEL SCRAP,
BY REGION AND STATE, FOR STEEL PRODUCERS1, 2
(Thousand metric tons)
| July 2011 |  |  | Year to datep, 3
| Receipts of scrap | Production of home |  | Receipts of scrap | Production of home
| from brokers, | scrap (recirculating | Consumption of | from brokers, | scrap (recirculating | Consumption of
| dealers, and other | scrap resulting from | purchased and | dealers, and other | scrap resulting from | purchased and
Region and State | outside sources | current operations) | home scrap4 | outside sources | current operations) | home scrap4
Mid-Atlantic and New England:
New Jersey, New York,
Pennsylvania | 397 | 147 | 604 | 2860 | 1030 | 4250
North Central:
Illinois and Indiana | 473 | 139 | 578 | 3280 | 982 | 4020
Iowa, Minnesota, Nebraska,
Wisconsin | 249 | 12 | 277 | 1750 | 103 | 1930
Michigan | 107 | 56 | 138 | 976 | 420 | 1100
Ohio | 511 | 71 | 589 | 3360 | 852 | 4110
Total | 1340 | 278 | 1580 | 9360 | 2360 | 11200
South Atlantic:
Delaware, Maryland, Virginia,
West Virginia | 227 | 53 | 297 | 1600 | 385 | 2080
Georgia, North Carolina,
South Carolina | 301 | 14 | 353 | 2040 | 92 | 2290
Total | 528 | 67 | 650 | 3630 | 477 | 4370
South Central:
Alabama, Kentucky,
Mississippi, Tennessee | 595 | 29 | 685 | 4570 | 213 | 4850
Arkansas, Louisiana,
Oklahoma, Texas | 644 | 45 | 705 | 4260 | 321 | 5010
Total | 1240 | 74 | 1390 | 8820 | 534 | 9860
Mountain and Pacific:
Arizona, California, Colorado,
Oregon, Utah, Washington | 332 | 42 | 372 | 2230 | 291 | 2650
Grand total | 3840 | 608 | 4600 | 26900 | 4690 | 32300
pPreliminary.
1Data are rounded to no more than three significant digits; may not add to totals shown.
2Includes manufacturers of raw steel that also produce steel castings.
3May include revisions to previously published data.
4Includes recirculating scrap and home-generated obsolete scrap.

## T4
TABLE 4
RECEIPTS OF IRON AND STEEL SCRAP, BY REGION AND GRADE, FOR STEEL PRODUCERS1, 2, 3, 4
(Thousand metric tons)
| July 2011 |  |  |  |  | Year to datep, 5
| Mid-Atlantic |  |  |  | Mountain | Mid-Atlantic |  |  |  | Mountain
| and | North | South | South | and | and | North | South | South | and
Item | New England | Central | Atlantic | Central | Pacific | New England | Central | Atlantic | Central | Pacific
Carbon steel:
Low-phosphorus plate and
punchings | 19 | W | -- | W | W | 135 | W | W | W | W
Cut structural and plate | 41 | 97 | 64 | 101 | W | 298 | 685 | 432 | 657 | W
No. 1 heavy melting steel | 62 | 116 | 33 | 167 | W | 458 | 800 | 219 | 1140 | W
No. 2 heavy melting steel | 10 | 242 | 57 | 174 | W | 70 | 1600 | 407 | 1170 | W
No. 1 and electric furnace
bundles | 7 | 118 | W | 42 | W | 60 | 871 | W | 322 | W
No. 2 and all other bundles | 12 | 31 | 26 | 14 | W | 87 | 242 | 139 | 110 | W
Electric furnace 1 foot and
under (not bundles) | -- | W | -- | W | -- | -- | W | -- | W | --
Railroad rails | W | W | W | 3 | W | W | W | W | 33 | W
Turnings and borings | 16 | 58 | 25 | 72 | 4 | 111 | 383 | 162 | 479 | 28
Slag scrap | 11 | 22 | W | 18 | W | 77 | 196 | W | 138 | W
Shredded and fragmentized | 71 | 238 | 190 | 436 | 63 | 523 | 1660 | 1370 | 3070 | 442
No. 1 busheling | 54 | 140 | 29 | 128 | W | 396 | 972 | 207 | 1040 | W
Steel cans (post consumer) | 5 | W | -- | -- | W | 33 | W | -- | -- | W
All other carbon steel scrap | 39 | 118 | W | 42 | W | 277 | 1040 | W | 358 | W
Stainless steel scrap | 37 | W | -- | W | -- | 264 | W | -- | W | --
Alloy steel scrap | 2 | 34 | -- | W | -- | 10 | 88 | -- | W | --
Ingot mold and stool scrap | W | W | -- | -- | -- | W | W | -- | -- | --
Machinery and cupola cast iron | W | 1 | W | W | -- | W | 5 | W | W | --
Cast iron borings | W | W | W | 1 | W | W | W | W | 11 | W
Motor blocks | -- | -- | -- | -- | -- | -- | -- | -- | -- | --
Other iron scrap | 5 | 31 | W | W | W | 31 | 220 | W | W | W
Other mixed scrap | W | 10 | W | 2 | W | W | 41 | W | 17 | W
Total | 397 | 1340 | 528 | 1240 | 332 | 2860 | 9360 | 3630 | 8820 | 2230
pPreliminary. W Withheld to avoid disclosing company proprietary data; included in "Total." -- Zero.
1Scrap received from brokers, dealers, and other outside sources.
2A breakout of the States within each region is provided in Table 3.
3Includes manufacturers of raw steel that also produce steel castings.
4Data are rounded to no more than three significant digits; may not add to totals shown.
5May include revisions to previously published data.

## T5
TABLE 5
CONSUMPTION OF IRON AND STEEL SCRAP BY REGION AND GRADE, FOR STEEL PRODUCERS1, 2, 3
(Thousand metric tons)
| July 2011 |  |  |  |  | Year to date4
| Mid-Atlantic |  |  |  | Mountain | Mid-Atlantic |  |  |  | Mountain
| and | North | South | South | and | and | North | South | South | and
Item | New England | Central | Atlantic | Central | Pacific | New England | Central | Atlantic | Central | Pacific
Carbon steel:
Low-phosphorus plate and
punchings | 19 | W | 1 | W | W | 139 | W | 7 | W | W
Cut structural and plate | 51 | 113 | 95 | 93 | W | 367 | 804 | 669 | 675 | W
No. 1 heavy melting steel | 122 | 136 | 36 | 191 | 26 | 747 | 947 | 239 | 1340 | 183
No. 2 heavy melting steel | 16 | 231 | 62 | 190 | W | 112 | 1600 | 416 | 1260 | W
No. 1 and electric furnace
bundles | 19 | 185 | W | 38 | W | 144 | 1290 | W | 316 | W
No. 2 and all other bundles | 12 | 32 | 21 | 16 | W | 88 | 248 | 141 | 121 | W
Electric furnace 1 foot and
under (not bundles) | -- | W | -- | W | -- | -- | W | -- | W | --
Railroad rails | W | W | -- | 7 | W | W | W | -- | 43 | W
Turnings and borings | 31 | 65 | 25 | 74 | 4 | 222 | 421 | 161 | 482 | 29
Slag scrap | 16 | 54 | W | 30 | W | 112 | 402 | W | 239 | W
Shredded and fragmentized | 84 | 250 | 238 | 503 | 63 | 695 | 1740 | 1640 | 3430 | 442
No. 1 busheling | 62 | 146 | 32 | 131 | W | 428 | 1020 | 186 | 1060 | W
Steel cans (post consumer) | 5 | W | -- | -- | W | 32 | W | -- | -- | W
All other carbon steel scrap | 65 | 171 | 42 | 51 | W | 477 | 1360 | 236 | 430 | W
Stainless steel scrap | 57 | W | -- | W | -- | 397 | W | -- | W | --
Alloy steel scrap | 15 | 41 | -- | W | -- | 104 | 262 | -- | W | --
Ingot mold and stool scrap | W | 2 | -- | W | -- | W | 29 | -- | W | --
Machinery and cupola cast iron | W | 1 | W | W | -- | W | 5 | W | W | --
Cast iron borings | W | W | W | W | W | W | W | W | W | W
Motor blocks | -- | -- | -- | -- | -- | -- | -- | -- | -- | --
Other iron scrap | 15 | 39 | W | 5 | W | 93 | 270 | W | 46 | W
Other mixed scrap | W | 21 | W | 9 | W | W | 125 | W | 58 | W
Total | 604 | 1580 | 650 | 1390 | 372 | 4250 | 11200 | 4370 | 9860 | 2650
W Withheld to avoid disclosing company proprietary data; included in "Total." -- Zero.
1Data are rounded to no more than three significant digits; may not add to totals shown.
2A breakout of the States within each region is provided in Table 3.
3Includes manufacturers of raw steel that also produce steel castings.
4May include revisions to previously published data.

## T6
TABLE 6
U.S. EXPORTS OF IRON AND STEEL SCRAP BY SELECTED REGION AND COUNTRY1, 2
(Thousand metric tons and thousand dollars)
| June 2011 |  | Year to date3
Region and country | Quantity | Value | Quantity | Value
North America and South America:
Argentina | 1 | 405 | 2 | 1020
Brazil | -- | -- | 2 | 486
Canada | 109 | 37900 | 806 | 281000
Ecuador | -- | -- | 34 | 14800
Guatemala | -- | -- | 32 | 13900
Mexico | 54 | 22500 | 302 | 130000
Panama | -- | -- | 1 | 183
Peru | -- | -- | 62 | 26600
Trinidad and Tobago | (4) | 12 | 1 | 479
Venezuela | -- | -- | 1 | 628
Other5 | 1 | 194 | 3 | 1370
Total | 165 | 61000 | 1250 | 471000
Africa, Europe, Middle East:
Belgium | 3 | 5270 | 5 | 10500
Egypt | 75 | 32100 | 387 | 165000
Finland | 6 | 12800 | 23 | 57100
France | (4) | 417 | 11 | 2190
Germany | (4) | 29 | 1 | 531
Greece | 4 | 936 | 34 | 12500
Hungary | -- | -- | 3 | 810
Iceland | -- | -- | 1 | 208
Italy | 30 | 14100 | 81 | 36600
Netherlands | 8 | 14600 | 16 | 24200
Saudi Arabia | 19 | 8230 | 19 | 8230
Spain | 3 | 2850 | 18 | 9110
Sweden | 1 | 781 | 4 | 5900
Turkey | 739 | 320000 | 2680 | 1160000
United Arab Emirates | 26 | 11500 | 28 | 12200
United Kingdom | 1 | 395 | 4 | 2420
Other5 | (4) | 400 | 3 | 2690
Total | 915 | 425000 | 3320 | 1510000
Asia, Australia, Oceania:
Bangladesh | 3 | 1700 | 26 | 12600
China | 337 | 181000 | 2090 | 1120000
Hong Kong | 9 | 6090 | 64 | 35600
India | 129 | 56800 | 457 | 195000
Indonesia | 24 | 9610 | 136 | 55400
Japan | 11 | 12000 | 165 | 115000
Korea, Republic of | 191 | 90000 | 1670 | 749000
Malaysia | 116 | 50200 | 586 | 262000
Pakistan | 21 | 11200 | 94 | 47100
Singapore | 1 | 255 | 5 | 1220
Taiwan | 258 | 125000 | 1600 | 750000
Thailand | 5 | 2130 | 445 | 196000
Vietnam | 129 | 53900 | 260 | 107000
Other5 | 2 | 886 | 23 | 11700
Total | 1240 | 602000 | 7620 | 3660000
Grand total | 2320 | 1090000 | 12200 | 5640000
-- Zero.
1Includes tinplate and terneplate; excludes used rails for rerolling and other uses and ships, boat, and
other vessels for scrapping. Export valuation is on a free-alongside-ship basis.
2Data are rounded to no more than three significant digits; may not add to totals shown.
3May include revisions to previously published data.
4Less than ½ unit.
5Includes countries with year-to-date quantities of less than 500 metric tons.
Source: U.S. Census Bureau.

## T7
TABLE 7
U.S. EXPORTS OF IRON AND STEEL SCRAP BY REGION AND
SELECTED CUSTOMS DISTRICT1, 2
(Thousand metric tons and thousand dollars)
| June 2011 |  | Year to date3
Region and customs district | Quantity | Value | Quantity | Value
Canadian-U.S. Border:
Buffalo, NY | 26 | 11000 | 170 | 71800
Detroit, MI | 30 | 9140 | 168 | 50600
Duluth, MN | 2 | 815 | 52 | 16600
Great Falls, MT | (4) | 95 | 4 | 1010
Ogdensburg, NY | 4 | 1490 | 19 | 7710
Pembina, ND | 32 | 13100 | 307 | 121000
Other5 | 7 | 946 | 44 | 6120
Total | 101 | 36600 | 764 | 275000
East Coast:
Baltimore, MD | 52 | 22300 | 204 | 90000
Boston, MA | 60 | 26900 | 642 | 278000
Charleston, SC | 12 | 8220 | 74 | 47800
Charlotte, NC | 3 | 2740 | 12 | 10900
Miami, FL | 62 | 25800 | 295 | 111000
New York, NY | 502 | 230000 | 1700 | 815000
Norfolk, VA | 69 | 32500 | 259 | 123000
Philadelphia, PA | 144 | 65200 | 600 | 265000
Portland, ME | 31 | 14600 | 92 | 43100
Providence, RI | 4 | 1770 | 273 | 117000
Savannah, GA | 39 | 25100 | 256 | 143000
St. Albans, VT | 9 | 3510 | 45 | 18000
Washington, DC | -- | -- | (4) | 17
Total | 987 | 459000 | 4450 | 2060000
Gulf Coast and Mexican-U.S.
Border (includes Caribbean territories):
El Paso, TX | 1 | 263 | 10 | 4010
Houston-Galveston, TX | 136 | 64900 | 519 | 238000
Laredo, TX | 23 | 8860 | 145 | 58200
Mobile, AL | 27 | 15200 | 73 | 41200
New Orleans, LA | 72 | 40700 | 552 | 260000
San Juan, PR | 23 | 7450 | 170 | 56900
Tampa, FL | 66 | 30500 | 295 | 135000
Other5 | (4) | (4) | 1 | 78
Total | 348 | 168000 | 1770 | 794000
West Coast and Hawaii:
Columbia-Snake, OR | 98 | 44000 | 667 | 296000
Honolulu, HI and Anchorage, AK | 6 | 2240 | 95 | 41800
Los Angeles, CA | 426 | 225000 | 2610 | 1360000
San Diego, CA | (4) | 112 | 3 | 1150
San Francisco, CA | 250 | 110000 | 1250 | 544000
Seattle, WA | 100 | 43200 | 582 | 265000
Total | 880 | 425000 | 5200 | 2510000
Grand total | 2320 | 1090000 | 12200 | 5640000
-- Zero.
1Includes tinplate and terneplate; excludes used rails for rerolling and other uses and ships, boats, and other
vessels for scrapping. Export valuation is on a free-alongside-ship basis.
2Data are rounded to no more than three significant digits; may not add to totals shown.
3May include revisions to previously published data.
4Less than ½ unit.
5Includes Code 70, which is for low-valued exports from the United States to Canada.
Source: U.S. Census Bureau.

## T8
TABLE 8
U.S. EXPORTS OF IRON AND STEEL SCRAP AND OTHER FERROUS PRODUCTS BY GRADE1, 2
(Thousand metric tons and thousand dollars)
| June 2011 |  | Year to date
Item | Quantity | Value | Quantity | Value
No. 1 heavy melting steel | 724 | 309000 | 3870 | 1660000
No. 2 heavy melting steel | 150 | 62400 | 551 | 231000
No. 1 bundles | 79 | 32800 | 284 | 96800
No. 2 bundles | -- | -- | 8 | 2080
Shredded steel scrap | 843 | 370000 | 4160 | 1830000
Borings, shovelings and turnings | 7 | 2620 | 60 | 14500
Cut plate and structural | 100 | 43400 | 538 | 236000
Tinned iron or steel | 10 | 5490 | 51 | 32400
Remelting scrap ingots | 3 | 3110 | 16 | 17400
Cast iron | 43 | 21500 | 263 | 112000
Other iron and steel | 184 | 79500 | 1510 | 642000
Total carbon steel and cast iron | 2140 | 930000 | 11300 | 4870000
Stainless steel | 85 | 107000 | 330 | 459000
Other alloy steel | 88 | 50600 | 551 | 304000
Total stainless and alloy steel | 173 | 158000 | 881 | 763000
Total carbon, stainless, alloy steel and cast iron | 2320 | 1090000 | 12200 | 5640000
Ships, boats, and other vessels for
breaking up (for scrapping) | (3) | 8 | 2 | 496
Used rails for rerolling and other uses | 3 | 2600 | 27 | 26200
Total scrap exports | 2320 | 1090000 | 12200 | 5660000
Exports of manufactured ferrous products:
Pig iron < or = 0.5% phosphorus | 1 | 416 | 41 | 21000
Pig iron > 0.5% phosphorus | -- | -- | (3) | 39
Alloy pig iron | (3) | 102 | 56 | 5950
Total pig iron | 1 | 518 | 97 | 27000
Direct-reduced iron (DRI) | -- | -- | 1 | 147
Spongy iron products, not DRI | 1 | 390 | 5 | 2860
Granules for abrasive cleaning and other uses | 3 | 3580 | 19 | 26000
Powders of alloy steel | (3) | 3630 | 3 | 16100
Other ferrous powders | 8 | 9150 | 63 | 68700
Total DRI, granules, powders | 12 | 16700 | 91 | 114000
Grand total | 2330 | 1110000 | 12400 | 5800000
-- Zero.
1Export valuation is on a free-alongside-ship basis.
2Data are rounded to no more than three significant digits; may not add to totals shown.
3Less than ½ unit.
Source: U.S. Census Bureau.

## T9
TABLE 9
U.S. IMPORTS FOR CONSUMPTION OF IRON AND STEEL SCRAP
BY SELECTED COUNTY1, 2
(Thousand metric tons and thousand dollars)
| June 2011 |  | Year to date3
Country | Quantity | Value | Quantity | Value
Bahamas, The | 2 | 707 | 6 | 1730
Brazil | -- | -- | 3 | 634
Canada | 295 | 113000 | 1570 | 649000
Germany | 1 | 564 | 25 | 10600
Japan | (4) | 111 | 3 | 976
Jordan | -- | -- | 1 | 175
Mexico | 39 | 16500 | 288 | 135000
Netherlands | -- | -- | 30 | 13200
Peru | -- | -- | 4 | 527
Singapore | -- | -- | 3 | 7660
Sweden | -- | -- | 42 | 20600
Taiwan | (4) | 743 | 1 | 4130
Turks and Caicos Islands | 1 | 516 | 1 | 587
United Kingdom | (4) | 250 | 68 | 32500
Other5 | 1 | 830 | 8 | 6850
Total | 339 | 133000 | 2050 | 884000
-- Zero.
1Includes tinplate and terneplate; excludes used rails for rerolling and other uses and
ships, boats, and other vessels for scrapping. Import valuation is on a Customs basis.
2Data are rounded to no more than three significant digits; may not add to totals shown.
3May include revisions to previously published data.
4Less than ½ unit.
5Includes countries with year-to-date quantities of less than 500 metric tons.
Source: U.S. Census Bureau.

## T10
TABLE 10
U.S. IMPORTS FOR CONSUMPTION OF IRON AND STEEL SCRAP
BY SELECTED CUSTOMS DISTRICT1, 2
(Thousand metric tons and thousand dollars)
| June 2011 |  | Year to date3
Customs district | Quantity | Value | Quantity | Value
Buffalo, NY | 68 | 36600 | 349 | 210000
Charleston, SC | (4) | 541 | 105 | 47100
Columbia-Snake, OR | -- | -- | 19 | 6160
Cleveland, OH | (4) | 735 | 3 | 9890
Detroit, MI | 121 | 42800 | 586 | 234000
Duluth, MN | 4 | 1750 | 24 | 11700
El Paso, TX | 3 | 1370 | 26 | 11600
Great Falls, MT | 22 | 8650 | 97 | 37900
Laredo, TX | 12 | 7780 | 106 | 76200
Los Angeles, CA | (4) | 136 | (4) | 1610
Miami, FL | 1 | 302 | 4 | 1150
New Orleans, LA | -- | -- | 60 | 28100
New York, NY | (4) | 98 | 4 | 2890
Nogales, AZ | 4 | 1890 | 17 | 6980
Ogdensburg, NY | 1 | 1740 | 13 | 22200
Pembina, ND | 6 | 2410 | 23 | 11900
Portland, ME | 1 | 281 | 7 | 2920
San Diego, CA | 19 | 5430 | 135 | 39000
Savannah, GA | (4) | 6 | 8 | 1050
Seattle, WA | 73 | 19100 | 449 | 115000
Other | 4 | 1680 | 13 | 7740
Total | 339 | 133000 | 2050 | 884000
-- Zero.
1Includes tinplate and terneplate; excludes used rails for rerolling and other uses and
ships, boats and other vessels for scrapping. Import valuation is on a Customs basis.
2Data are rounded to no more than three significant digits; may not add to totals shown.
3May include revisions to previously published data.
4Less than ½ unit.
Source: U.S. Census Bureau.

## T11
TABLE 11
U.S. IMPORTS OF IRON AND STEEL SCRAP AND OTHER
FERROUS PRODUCTS BY GRADE1,2
(Thousand metric tons and thousand dollars)
| June 2011 |  | Year to date
Item | Quantity | Value | Quantity | Value
No. 1 heavy melting steel | 18 | 6370 | 96 | 34600
No. 2 heavy melting steel | 6 | 1940 | 28 | 9350
No. 1 bundles | 83 | 38800 | 583 | 265000
No. 2 bundles | 3 | 1070 | 10 | 2750
Shredded steel scrap | 33 | 7210 | 204 | 51200
Borings, shovelings and turnings | 11 | 2560 | 54 | 11400
Cut plate and structural | 20 | 5860 | 107 | 30800
Tinned iron or steel | 7 | 1630 | 43 | 11600
Remelting scrap ingots | (3) | 111 | (3) | 369
Cast iron | 33 | 7900 | 108 | 34800
Other iron and steel | 50 | 13900 | 290 | 79700
Total carbon steel and cast iron | 264 | 87300 | 1520 | 531000
Stainless steel | 15 | 20400 | 101 | 199000
Other alloy steel | 60 | 25500 | 423 | 154000
Total stainless and alloy steel | 75 | 45900 | 524 | 353000
Total carbon, stainless, alloy steel and cast iron | 339 | 133000 | 2050 | 884000
Ships, boats, and other vessels for
breaking up (for scrapping) | (3) | 5 | (3) | 22
Total scrap imports | 339 | 133000 | 2050 | 884000
Imports of manufactured ferrous products:
Pig iron < or = 0.5% phosphorus | 342 | 183000 | 2280 | 1110000
Pig iron > or = 0.5% phosphorus | -- | -- | -- | --
Alloy pig iron | (3) | 37 | (3) | 386
Total pig iron | 342 | 183000 | 2280 | 1110000
Direct-reduced iron (DRI) | 171 | 72900 | 830 | 344000
Spongy iron products, not DRI | 1 | 610 | 2 | 2350
Granules for abrasive cleaning and other uses | 2 | 2090 | 21 | 15200
Powders of alloy steel | 9 | 15800 | 34 | 63700
Other ferrous powders | 5 | 8780 | 64 | 53700
Total DRI, granules, powders | 188 | 100000 | 951 | 479000
Grand total | 869 | 416000 | 5280 | 2470000
-- Zero.
1Import valuation is on a Customs basis.
2Data are rounded to no more than three significant digits; may not add to totals shown.
3Less than ½ unit.
Source: U.S. Census Bureau.

## T12
TABLE 12
U.S. RAW STEEL PRODUCTION, RAW STEEL CAPABILITY UTILIZATION,
AND CONTINUOUS CAST STEEL PRODUCTION1
| Raw steel production, |  | Raw steel capability |  | Continuous cast steel
| thousand metric tons |  | utilization, percent |  | production, percent
|  | Year |  | Year |  | Year
Period | Monthly | to date2 | Monthly | to date2 | Monthly | to date2
2010:
July | 6760 | 45500 | 69.6 | 71.7 | 97.66 | 97.4
August | 6620 | 52100 | 68.1 | 71.3 | 97.48 | 97.44
September | 6600 | 58800 | 70.2 | 71.2 | 97.48 | 97.43
October | 6540 | 65300 | 67.3 | 70.8 | 97.1 | 97.4
November | 6420 | 71700 | 68.3 | 70.5 | 97.29 | 97.39
December | 6650 | 78400 | 68.4 | 70.4 | 97.46 | 97.39
2011:
January | 7190 | 7190 | 73.2 | 73.2 | 96.289 | 96.3
February | 6690 | 13900 | 75.4 | 74.2 | 97.4 | 97.5
March | 7370 | 21200 | 75 | 74.5 | 97.36 | 97.47
April | 7030 | 28300 | 74.2 | 74.4 | 97.386 | 97.449
May | 7140 | 35400 | 72.7 | 74.4 | 97.53 | 97.46
June | 7250 | 42700 | 76.2 | 74.4 | 97.67 | 97.5
July | 7370 | 50000 | 75 | 74.4 | 98.03 | 97.58
1Data are rounded to no more than three significant digits.
2May include revisions to previously published data.
Source: American Iron and Steel Institute.

## T13
TABLE 13
COMPOSITE PRICES FOR NO. 1 HEAVY MELTING STEEL SCRAP AND PIG IRON
| American Metal Market |  | Iron Age |  | Iron Age
| No. 1 HMS |  | No. 1 HMS |  | Pig Iron1
Period | $/lt | $/t | $/lt | $/t | $/lt | $/t
2010:
May | 340.83 | 335.45 | 346.75 | 341.27 | 543.18 | 534.6
June | 325.3 | 320.16 | 324.16 | 319.04 | 519.18 | 510.98
July | 298.89 | 294.17 | 295.5 | 290.83 | 490.22 | 482.48
August | 324.85 | 319.72 | 322.36 | 317.27 | 473.96 | 466.47
September | 347.56 | 342.07 | 346.085 | 340.62 | 474.0925 | 466.6
October | 319.45 | 314.4 | 322.4975 | 317.41 | 470.41 | 462.98
November | 338.25 | 332.91 | 334.834 | 329.54 | 371.248 | 365.39
December | 371.84 | 365.97 | 279.96 | 275.54 | 495.806 | 487.98
Average, January-December | 331.58 | 326.34 | 323.82 | 318.71 | 464.24 | 456.91
2011:
January | 429 | 422.22 | 341.73 | 336.33 | 434.95 | 428.08
February | 417.19 | 410.6 | 416.415 | 409.84 | 557.6575 | 548.85
March | 416.38 | 409.8 | 417.17 | 410.58 | 446.128 | 439.08
April | 412.14 | 405.63 | 411.9175 | 405.41 | 558.8 | 549.97
May | 404.44 | 398.05 | 402.5 | 396.14 | 558.8 | 549.97
June | NA | NA | NA | NA | NA | NA
July | NA | NA | NA | NA | NA | NA
NA Not available.
1Prices are Brazilian basic pig iron, f.o.b. New Orleans, LA.
Note: Long tons = lt; metric tons = t.