## Text
Iron and Steel Scrap in August 2011
This workbook includes an embedded Word document and 13 tables (See tabs below).
This icon is linked to an embedded text document.

## T1
TABLE 1
IRON AND STEEL SCRAP, PIG IRON, AND DIRECT-REDUCED IRON STATISTICS FOR STEEL PRODUCERS1, 2
(Thousand metric tons)
| August 2011 |  |  | Year to date3
|  | Electric |  |  | Electric
| Integrated | furnace | Total for | Integrated | furnace | Total for
| steel | steel | steel | steel | steel | steel
| producers4 | producers5 | producers | producers4 | producers5 | producers
Scrap:
Receipts from dealers and other sources | 1490 | 2400 | 3890 | 12200 | 18600 | 30800
Receipts from other own company plants | 8 | 232 | 240 | 95 | 1960 | 2050
Production recirculating scrap | 377 | 280 | 657 | 2820 | 2530 | 5360
Production obsolete scrap | W | W | 11 | W | W | 61
Consumption (by type of furnace):
Blast furnace | W | W | 269 | W | W | 1320
Basic oxygen process | W | W | 462 | W | W | 5960
Electric furnace | 1280 | 2620 | 3900 | 8580 | 20900 | 29400
Other (including air furnace)6 | W | -- | W | W | -- | W
Total consumption | 1840 | 2810 | 4660 | 14500 | 22400 | 36900
Shipments | 94 | 14 | 108 | 728 | 456 | 1180
Stocks, end of period | 1280 | 1940 | 3220 | 1280 | 1940 | 3220
Pig iron (includes hot metal):
Receipts | 531 | 89 | 620 | 4110 | 820 | 4930
Production | W | W | 2370 | W | W | 19000
Consumption (by type of furnace):
Basic oxygen process | W | W | 2210 | W | W | 21200
Direct castings7 | W | -- | W | W | -- | W
Electric furnace | W | W | W | W | W | W
Total consumption | 2890 | 83 | 2970 | 23000 | 794 | 23800
Shipments | W | W | 5 | W | W | 50
Stocks, end of period | W | W | 439 | W | W | 439
Direct-reduced iron:8
Receipts | 92 | 18 | 110 | 680 | 310 | 990
Production | -- | -- | -- | -- | -- | --
Total consumption | 98 | 47 | 145 | 690 | 304 | 994
Shipments | -- | -- | -- | -- | -- | --
Stocks, end of period | 102 | 61 | 163 | 102 | 61 | 163
W Withheld to avoid disclosing company proprietary data; included in "Total for steel producers" and/or "Total consumption." -- Zero.
1Data are rounded to no more than three significant digits; may not add to totals shown.
2Includes manufacturers of raw steel that also produce steel castings. August 2011 data are based on returns from 31% of consumer surveys, representing
40% of scrap consumption during this month, and estimates for nonrespondents of this survey.
3May include revisions to previously published data.
4Includes data for electric furnaces operated by integrated steel producers.
5Includes minimill and specialty steel producers; includes data for other furnaces operated by these steel producers.
6Includes vacuum melting furnaces and miscellaneous uses.
7Includes ingot molds and stools.
8Includes direct-reduced iron, hot-briquetted iron, and iron carbide. Domestic production data are included in "Receipts."

## T2
TABLE 2
RECEIPTS FROM OUTSIDE SOURCES, PRODUCTION, CONSUMPTION, AND STOCKS OF IRON AND STEEL SCRAP, BY GRADE, FOR STEEL PRODUCERS1, 2
(Thousand metric tons)
| August 2011 |  |  |  | Year to datep, 3
| Receipts of scrap | Production of home |  |  | Receipts of scrap | Production of home
| from brokers, | scrap (recirculating | Consumption of |  | from brokers, | scrap (recirculating | Consumption of
| dealers, and other | scrap resulting from | purchased and | Ending | dealers, and other | scrap resulting from | purchased and
Item | outside sources | current operations) | home scrap4 | stocks | outside sources | current operations) | home scrap4
Carbon steel:
Low-phosphorus plate and
punchings | 56 | W | 59 | W | 449 | W | 468
Cut structural and plate | 310 | 53 | 358 | 243 | 2430 | 432 | 2920
No. 1 heavy melting steel | 450 | 81 | 511 | 314 | 3180 | 654 | 3960
No. 2 heavy melting steel | 459 | 21 | 461 | 354 | 3890 | 166 | 4050
No. 1 and electric furnace
bundles | 175 | W | 261 | 197 | 1580 | W | 2160
No. 2 and all other bundles | 79 | W | 86 | 42 | 672 | W | 697
Electric furnace 1 foot and
under (not bundles) | 1 | W | 6 | W | 7 | W | 58
Railroad rails | 20 | W | 27 | 16 | 161 | W | 202
Turnings and borings | 173 | 4 | 184 | 84 | 1340 | 31 | 1500
Slag scrap | 71 | 87 | 115 | 149 | 608 | 704 | 991
Shredded and fragmentized | 1060 | W | 1190 | 740 | 8120 | W | 9130
No. 1 busheling | 349 | 15 | 375 | 254 | 3000 | 112 | 3100
Steel cans (post consumer) | 10 | -- | 14 | 4 | 74 | -- | 77
All other carbon steel scrap | 326 | 151 | 462 | 284 | 2700 | 1490 | 3780
Stainless steel scrap | 72 | 27 | 106 | 49 | 578 | 243 | 871
Alloy steel scrap | 34 | 20 | 60 | 39 | 161 | 157 | 489
Ingot mold and stool scrap | W | W | 5 | 12 | W | W | 63
Machinery and cupola cast iron | 3 | W | 3 | 2 | 22 | W | 22
Cast iron borings | 32 | W | 28 | 20 | 211 | W | 212
Motor blocks | -- | -- | -- | -- | -- | -- | --
Other iron scrap | 74 | 25 | 111 | 150 | 618 | 156 | 774
Other mixed scrap | 140 | 52 | 238 | 136 | 982 | 230 | 1410
Total | 3890 | 657 | 4660 | 3220 | 30800 | 5360 | 36900
pPreliminary. W Withheld to avoid disclosing company proprietary data; included in "Total." -- Zero.
1Data are rounded to no more than three significant digits; may not add to totals shown.
2Includes manufacturers of raw steel that also produce steel castings.
3May include revisions to previously published data.
4Includes recirculating scrap and home-generated obsolete scrap.

## T3
TABLE 3
RECEIPTS FROM OUTSIDE SOURCES, PRODUCTION, AND CONSUMPTION OF IRON AND STEEL SCRAP,
BY REGION AND STATE, FOR STEEL PRODUCERS1, 2
(Thousand metric tons)
| August 2011 |  |  | Year to datep, 3
| Receipts of scrap | Production of home |  | Receipts of scrap | Production of home
| from brokers, | scrap (recirculating | Consumption of | from brokers, | scrap (recirculating | Consumption of
| dealers, and other | scrap resulting from | purchased and | dealers, and other | scrap resulting from | purchased and
Region and State | outside sources | current operations) | home scrap4 | outside sources | current operations) | home scrap4
Mid-Atlantic and New England:
New Jersey, New York,
Pennsylvania | 417 | 146 | 606 | 3280 | 1180 | 4860
North Central:
Illinois and Indiana | 487 | 139 | 581 | 3770 | 1120 | 4600
Iowa, Minnesota, Nebraska,
Wisconsin | 244 | 14 | 271 | 1990 | 120 | 2200
Michigan | 169 | 88 | 227 | 1150 | 508 | 1330
Ohio | 480 | 77 | 541 | 3840 | 930 | 4650
Total | 1380 | 318 | 1620 | 10700 | 2680 | 12800
South Atlantic:
Delaware, Maryland, Virginia,
West Virginia | 223 | 53 | 303 | 1820 | 438 | 2390
Georgia, North Carolina,
South Carolina | 311 | 17 | 331 | 2340 | 109 | 2620
Total | 534 | 70 | 634 | 4160 | 547 | 5000
South Central:
Alabama, Kentucky,
Mississippi, Tennessee | 622 | 33 | 698 | 5190 | 247 | 5550
Arkansas, Louisiana,
Oklahoma, Texas | 644 | 48 | 719 | 4900 | 368 | 5730
Total | 1270 | 81 | 1420 | 10100 | 615 | 11300
Mountain and Pacific:
Arizona, California, Colorado,
Oregon, Utah, Washington | 297 | 42 | 381 | 2520 | 332 | 3030
Grand total | 3890 | 657 | 4660 | 30800 | 5360 | 36900
pPreliminary.
1Data are rounded to no more than three significant digits; may not add to totals shown.
2Includes manufacturers of raw steel that also produce steel castings.
3May include revisions to previously published data.
4Includes recirculating scrap and home-generated obsolete scrap.

## T4
TABLE 4
RECEIPTS OF IRON AND STEEL SCRAP, BY REGION AND GRADE, FOR STEEL PRODUCERS1, 2, 3, 4
(Thousand metric tons)
| August 2011 |  |  |  |  | Year to datep, 5
| Mid-Atlantic |  |  |  | Mountain | Mid-Atlantic |  |  |  | Mountain
| and | North | South | South | and | and | North | South | South | and
Item | New England | Central | Atlantic | Central | Pacific | New England | Central | Atlantic | Central | Pacific
Carbon steel:
Low-phosphorus plate and
punchings | 20 | W | -- | W | W | 155 | W | W | W | W
Cut structural and plate | 42 | 91 | 70 | 99 | W | 340 | 777 | 502 | 756 | W
No. 1 heavy melting steel | 84 | 127 | 35 | 189 | W | 541 | 927 | 253 | 1330 | W
No. 2 heavy melting steel | 10 | 186 | 60 | 177 | W | 80 | 1790 | 467 | 1340 | W
No. 1 and electric furnace
bundles | 7 | 116 | W | 32 | W | 68 | 986 | W | 353 | W
No. 2 and all other bundles | 12 | 32 | 17 | 16 | W | 99 | 274 | 156 | 126 | W
Electric furnace 1 foot and
under (not bundles) | -- | W | -- | W | -- | -- | W | -- | W | --
Railroad rails | W | W | W | 6 | W | W | W | W | 39 | W
Turnings and borings | 15 | 61 | 22 | 71 | 4 | 126 | 444 | 184 | 549 | 32
Slag scrap | 11 | 24 | W | 17 | W | 88 | 220 | W | 155 | W
Shredded and fragmentized | 74 | 294 | 199 | 429 | 63 | 597 | 1950 | 1570 | 3500 | 505
No. 1 busheling | 53 | 133 | 21 | 138 | W | 449 | 1110 | 228 | 1180 | W
Steel cans (post consumer) | 6 | W | -- | -- | W | 38 | W | -- | -- | W
All other carbon steel scrap | 36 | 132 | W | 51 | W | 313 | 1170 | W | 409 | W
Stainless steel scrap | 36 | W | -- | W | -- | 300 | W | -- | W | --
Alloy steel scrap | 1 | 29 | -- | W | -- | 11 | 117 | -- | W | --
Ingot mold and stool scrap | W | W | -- | -- | -- | W | W | -- | -- | --
Machinery and cupola cast iron | W | 1 | W | W | -- | W | 6 | W | W | --
Cast iron borings | W | W | W | 1 | W | W | W | W | 12 | W
Motor blocks | -- | -- | -- | -- | -- | -- | -- | -- | -- | --
Other iron scrap | 5 | 30 | W | W | W | 36 | 250 | W | W | W
Other mixed scrap | W | 43 | W | 2 | W | W | 83 | W | 19 | W
Total | 417 | 1380 | 534 | 1270 | 297 | 3280 | 10700 | 4160 | 10100 | 2520
pPreliminary. W Withheld to avoid disclosing company proprietary data; included in "Total." -- Zero.
1Scrap received from brokers, dealers, and other outside sources.
2A breakout of the States within each region is provided in Table 3.
3Includes manufacturers of raw steel that also produce steel castings.
4Data are rounded to no more than three significant digits; may not add to totals shown.
5May include revisions to previously published data.

## T5
TABLE 5
CONSUMPTION OF IRON AND STEEL SCRAP BY REGION AND GRADE, FOR STEEL PRODUCERS1, 2, 3
(Thousand metric tons)
| August 2011 |  |  |  |  | Year to date4
| Mid-Atlantic |  |  |  | Mountain | Mid-Atlantic |  |  |  | Mountain
| and | North | South | South | and | and | North | South | South | and
Item | New England | Central | Atlantic | Central | Pacific | New England | Central | Atlantic | Central | Pacific
Carbon steel:
Low-phosphorus plate and
punchings | 20 | W | 1 | W | W | 159 | W | 8 | W | W
Cut structural and plate | 52 | 105 | 89 | 106 | W | 419 | 909 | 758 | 781 | W
No. 1 heavy melting steel | 121 | 133 | 31 | 199 | 26 | 868 | 1080 | 270 | 1540 | 209
No. 2 heavy melting steel | 16 | 172 | 65 | 179 | W | 128 | 1770 | 481 | 1440 | W
No. 1 and electric furnace
bundles | 19 | 182 | W | 39 | W | 163 | 1480 | W | 355 | W
No. 2 and all other bundles | 12 | 30 | 24 | 18 | W | 100 | 277 | 165 | 139 | W
Electric furnace 1 foot and
under (not bundles) | -- | W | -- | W | -- | -- | W | -- | W | --
Railroad rails | W | W | -- | 9 | W | W | W | -- | 52 | W
Turnings and borings | 32 | 61 | 21 | 65 | 4 | 254 | 482 | 182 | 548 | 33
Slag scrap | 17 | 49 | W | 32 | W | 129 | 451 | W | 271 | W
Shredded and fragmentized | 87 | 301 | 231 | 506 | 63 | 782 | 2040 | 1870 | 3930 | 505
No. 1 busheling | 61 | 142 | 31 | 137 | W | 489 | 1170 | 217 | 1200 | W
Steel cans (post consumer) | 6 | W | -- | -- | W | 38 | W | -- | -- | W
All other carbon steel scrap | 64 | 183 | 38 | 61 | W | 542 | 1540 | 274 | 491 | W
Stainless steel scrap | 55 | W | -- | W | -- | 452 | W | -- | W | --
Alloy steel scrap | 15 | 37 | -- | W | -- | 119 | 299 | -- | W | --
Ingot mold and stool scrap | W | 1 | -- | W | -- | W | 30 | -- | W | --
Machinery and cupola cast iron | W | 1 | W | W | -- | W | 6 | W | W | --
Cast iron borings | W | W | W | W | W | W | W | W | W | W
Motor blocks | -- | -- | -- | -- | -- | -- | -- | -- | -- | --
Other iron scrap | 15 | 53 | W | 6 | W | 108 | 323 | W | 52 | W
Other mixed scrap | W | 82 | W | 9 | W | W | 207 | W | 67 | W
Total | 606 | 1620 | 634 | 1420 | 381 | 4860 | 12800 | 5000 | 11300 | 3030
W Withheld to avoid disclosing company proprietary data; included in "Total." -- Zero.
1Data are rounded to no more than three significant digits; may not add to totals shown.
2A breakout of the States within each region is provided in Table 3.
3Includes manufacturers of raw steel that also produce steel castings.
4May include revisions to previously published data.

## T6
TABLE 6
U.S. EXPORTS OF IRON AND STEEL SCRAP BY SELECTED REGION AND COUNTRY1, 2
(Thousand metric tons and thousand dollars)
| July 2011 |  | Year to date3
Region and country | Quantity | Value | Quantity | Value
North America and South America:
Argentina | -- | -- | 2 | 1020
Brazil | (4) | 123 | 2 | 609
Canada | 124 | 43500 | 930 | 325000
Ecuador | 34 | 15400 | 68 | 30200
Guatemala | -- | -- | 32 | 13900
Mexico | 46 | 20700 | 348 | 150000
Panama | -- | -- | 1 | 183
Peru | -- | -- | 62 | 26600
Trinidad and Tobago | -- | -- | 1 | 479
Venezuela | (4) | 296 | 1 | 924
Other5 | 1 | 226 | 4 | 1600
Total | 205 | 80300 | 1450 | 551000
Africa, Europe, Middle East:
Belgium | 2 | 646 | 7 | 11100
Egypt | 105 | 46400 | 492 | 211000
Finland | -- | -- | 23 | 57100
France | (4) | 363 | 11 | 2560
Germany | (4) | 199 | 1 | 730
Greece | -- | -- | 34 | 12500
Hungary | (4) | 13 | 3 | 823
Iceland | (4) | 46 | 1 | 254
Italy | (4) | 149 | 81 | 36700
Morocco | 26 | 12200 | 26 | 12200
Netherlands | 4 | 5910 | 20 | 30100
Saudi Arabia | (4) | 15 | 19 | 8240
Spain | 2 | 1690 | 20 | 10800
Sweden | 1 | 1240 | 5 | 7130
Turkey | 378 | 168000 | 3060 | 1330000
United Arab Emirates | 1 | 380 | 29 | 12600
United Kingdom | (4) | 80 | 4 | 2500
Other5 | (4) | 408 | 3 | 3100
Total | 519 | 238000 | 3840 | 1750000
Asia, Australia, Oceania:
Bangladesh | 3 | 1360 | 29 | 14000
China | 322 | 190000 | 2410 | 1310000
Hong Kong | 7 | 5720 | 71 | 41300
India | 91 | 41300 | 548 | 236000
Indonesia | 18 | 7750 | 154 | 63200
Japan | 47 | 28100 | 212 | 143000
Korea, Republic of | 196 | 84500 | 1870 | 833000
Malaysia | 115 | 51000 | 701 | 313000
Pakistan | 16 | 10900 | 110 | 58000
Singapore | (4) | 62 | 5 | 1280
Taiwan | 293 | 143000 | 1890 | 892000
Thailand | 4 | 1400 | 449 | 198000
Vietnam | 35 | 13900 | 295 | 121000
Other5 | (4) | 375 | 23 | 12100
Total | 1150 | 579000 | 8760 | 4240000
Grand total | 1870 | 897000 | 14100 | 6530000
-- Zero.
1Includes tinplate and terneplate; excludes used rails for rerolling and other uses and ships, boat, and
other vessels for scrapping. Export valuation is on a free-alongside-ship basis.
2Data are rounded to no more than three significant digits; may not add to totals shown.
3May include revisions to previously published data.
4Less than ½ unit.
5Includes countries with year-to-date quantities of less than 500 metric tons.
Source: U.S. Census Bureau.

## T7
TABLE 7
U.S. EXPORTS OF IRON AND STEEL SCRAP BY REGION AND
SELECTED CUSTOMS DISTRICT1, 2
(Thousand metric tons and thousand dollars)
| July 2011 |  | Year to date3
Region and customs district | Quantity | Value | Quantity | Value
Canadian-U.S. Border:
Buffalo, NY | 28 | 10900 | 198 | 82800
Chicago, IL | 4 | 2120 | 5 | 3320
Detroit, MI | 28 | 8300 | 196 | 58900
Duluth, MN | 3 | 1110 | 55 | 17700
Great Falls, MT | 1 | 197 | 5 | 1200
Ogdensburg, NY | 3 | 1210 | 22 | 8920
Pembina, ND | 46 | 18600 | 353 | 139000
Other4 | 3 | 536 | 47 | 5450
Total | 116 | 43100 | 881 | 318000
East Coast:
Baltimore, MD | 41 | 20100 | 245 | 110000
Boston, MA | 74 | 33800 | 716 | 312000
Charleston, SC | 9 | 6280 | 83 | 54100
Charlotte, NC | 1 | 1510 | 13 | 12400
Miami, FL | 49 | 19500 | 344 | 130000
New York, NY | 160 | 84400 | 1859 | 899000
Norfolk, VA | 10 | 7100 | 269 | 130000
Philadelphia, PA | 83 | 38300 | 683 | 304000
Portland, ME | 9 | 4490 | 101 | 47600
Providence, RI | 46 | 20200 | 319 | 138000
Savannah, GA | 36 | 23000 | 292 | 166000
St. Albans, VT | 9 | 3480 | 54 | 21400
Washington, DC | (5) | 2 | (5) | 19
Total | 527 | 262000 | 4980 | 2320000
Gulf Coast and Mexican-U.S.
Border (includes Caribbean territories):
El Paso, TX | 1 | 599 | 11 | 4610
Houston-Galveston, TX | 116 | 54400 | 635 | 293000
Laredo, TX | 36 | 16100 | 181 | 74300
Mobile, AL | 2 | 1250 | 75 | 42400
New Orleans, LA | 135 | 59300 | 687 | 319000
San Juan, PR | 24 | 7850 | 194 | 64700
Tampa, FL | 51 | 22800 | 346 | 158000
Other4 | (5) | 2 | 1 | 80
Total | 365 | 162000 | 2130 | 956000
West Coast and Hawaii:
Columbia-Snake, OR | 135 | 61500 | 802 | 357000
Honolulu, HI and Anchorage, AK | 8 | 3130 | 103 | 45000
Los Angeles, CA | 404 | 216000 | 3010 | 1570000
San Diego, CA | (5) | 157 | 3 | 1310
San Francisco, CA | 164 | 78400 | 1410 | 623000
Seattle, WA | 152 | 70400 | 734 | 335000
Total | 863 | 430000 | 6070 | 2940000
Grand total | 1870 | 897000 | 14100 | 6530000
1Includes tinplate and terneplate; excludes used rails for rerolling and other uses and ships, boats, and other
vessels for scrapping. Export valuation is on a free-alongside-ship basis.
2Data are rounded to no more than three significant digits; may not add to totals shown.
3May include revisions to previously published data.
4Includes Code 70, which is for low-valued exports from the United States to Canada.
5Less than ½ unit.
Source: U.S. Census Bureau.

## T8
TABLE 8
U.S. EXPORTS OF IRON AND STEEL SCRAP AND OTHER FERROUS PRODUCTS BY GRADE1, 2
(Thousand metric tons and thousand dollars)
| July 2011 |  | Year to date
Item | Quantity | Value | Quantity | Value
No. 1 heavy melting steel | 668 | 292000 | 4530 | 1950000
No. 2 heavy melting steel | 100 | 40800 | 651 | 272000
No. 1 bundles | 30 | 7380 | 314 | 104000
No. 2 bundles | (3) | 17 | 8 | 2100
Shredded steel scrap | 626 | 281000 | 4780 | 2110000
Borings, shovelings and turnings | 6 | 2130 | 66 | 16700
Cut plate and structural | 72 | 32100 | 610 | 268000
Tinned iron or steel | 14 | 6380 | 65 | 38800
Remelting scrap ingots | 3 | 3200 | 19 | 20600
Cast iron | 42 | 19500 | 305 | 132000
Other iron and steel | 184 | 91000 | 1690 | 734000
Total carbon steel and cast iron | 1750 | 775000 | 13000 | 5650000
Stainless steel | 48 | 70000 | 378 | 529000
Other alloy steel | 78 | 52100 | 629 | 356000
Total stainless and alloy steel | 126 | 122000 | 1010 | 885000
Total carbon, stainless, alloy steel and cast iron | 1870 | 897000 | 14100 | 6530000
Ships, boats, and other vessels for
breaking up (for scrapping) | (3) | 28 | 2 | 524
Used rails for rerolling and other uses | 6 | 5460 | 33 | 31600
Total scrap exports | 1880 | 903000 | 14100 | 6570000
Exports of manufactured ferrous products:
Pig iron < or = 0.5% phosphorus | 2 | 965 | 43 | 22000
Pig iron > 0.5% phosphorus | (3) | 4 | (3) | 43
Alloy pig iron | (3) | 250 | 56 | 6200
Total pig iron | 2 | 1220 | 99 | 28200
Direct-reduced iron (DRI) | (3) | 9 | 1 | 156
Spongy iron products, not DRI | 1 | 696 | 6 | 3550
Granules for abrasive cleaning and other uses | 3 | 3440 | 22 | 29400
Powders of alloy steel | 1 | 4670 | 4 | 20800
Other ferrous powders | 9 | 9090 | 72 | 77800
Total DRI, granules, powders | 14 | 17900 | 105 | 132000
Grand total | 1890 | 922000 | 14300 | 6730000
1Export valuation is on a free-alongside-ship basis.
2Data are rounded to no more than three significant digits; may not add to totals shown.
3Less than ½ unit.
Source: U.S. Census Bureau.

## T9
TABLE 9
U.S. IMPORTS FOR CONSUMPTION OF IRON AND STEEL SCRAP
BY SELECTED COUNTY1, 2
(Thousand metric tons and thousand dollars)
| July 2011 |  | Year to date3
Country | Quantity | Value | Quantity | Value
Bahamas, The | 1 | 189 | 7 | 1920
Brazil | -- | -- | 3 | 634
Canada | 268 | 97900 | 1830 | 747000
Germany | -- | -- | 25 | 10600
Japan | (4) | 23 | 3 | 999
Jordan | 1 | 180 | 2 | 355
Mexico | 27 | 11800 | 315 | 147000
Netherlands | (4) | 3 | 30 | 13200
Peru | -- | -- | 4 | 527
Singapore | (4) | 61 | 3 | 7720
Sweden | 1 | 1090 | 43 | 21700
Taiwan | -- | -- | 1 | 4130
Turks and Caicos Islands | (4) | 73 | 1 | 660
United Kingdom | (4) | 502 | 68 | 33000
Other5 | 1 | 472 | 9 | 7330
Total | 299 | 112000 | 2350 | 996000
-- Zero.
1Includes tinplate and terneplate; excludes used rails for rerolling and other uses and
ships, boats, and other vessels for scrapping. Import valuation is on a Customs basis.
2Data are rounded to no more than three significant digits; may not add to totals shown.
3May include revisions to previously published data.
4Less than ½ unit.
5Includes countries with year-to-date quantities of less than 500 metric tons.
Source: U.S. Census Bureau.

## T10
TABLE 10
U.S. IMPORTS FOR CONSUMPTION OF IRON AND STEEL SCRAP
BY SELECTED CUSTOMS DISTRICT1, 2
(Thousand metric tons and thousand dollars)
| July 2011 |  | Year to date3
Customs district | Quantity | Value | Quantity | Value
Buffalo, NY | 47 | 26700 | 396 | 237000
Charleston, SC | (4) | 14 | 105 | 47100
Cleveland, OH | 30 | 2520 | 33 | 12400
Columbia-Snake, OR | -- | -- | 19 | 6160
Detroit, MI | 96 | 38400 | 682 | 272000
Duluth, MN | 3 | 1370 | 27 | 13000
El Paso, TX | 3 | 1210 | 29 | 12800
Great Falls, MT | 10 | 3790 | 107 | 41700
Laredo, TX | 8 | 5830 | 114 | 76200
Los Angeles, CA | (4) | 144 | (4) | 1750
Miami, FL | 1 | 434 | 5 | 1580
Mobile, AL | 1 | 1110 | 2 | 1300
New Orleans, LA | (4) | 9 | 60 | 28100
New York, NY | (4) | 70 | 4 | 2960
Nogales, AZ | 2 | 588 | 19 | 7570
Ogdensburg, NY | 1 | 1500 | 14 | 23700
Pembina, ND | 7 | 3290 | 30 | 15200
Portland, ME | 1 | 362 | 8 | 3280
San Diego, CA | 14 | 4230 | 149 | 43200
Savannah, GA | (4) | 38 | 8 | 1090
Seattle, WA | 73 | 20500 | 522 | 135000
Other | 1 | 226 | 14 | 13600
Total | 299 | 112000 | 2350 | 996000
-- Zero.
1Includes tinplate and terneplate; excludes used rails for rerolling and other uses and
ships, boats and other vessels for scrapping. Import valuation is on a Customs basis.
2Data are rounded to no more than three significant digits; may not add to totals shown.
3May include revisions to previously published data.
4Less than ½ unit.
Source: U.S. Census Bureau.

## T11
TABLE 11
U.S. IMPORTS OF IRON AND STEEL SCRAP AND OTHER
FERROUS PRODUCTS BY GRADE1,2
(Thousand metric tons and thousand dollars)
| July 2011 |  | Year to date
Item | Quantity | Value | Quantity | Value
No. 1 heavy melting steel | 17 | 6400 | 113 | 41000
No. 2 heavy melting steel | 4 | 1500 | 32 | 10800
No. 1 bundles | 64 | 29700 | 647 | 294000
No. 2 bundles | 1 | 314 | 11 | 3070
Shredded steel scrap | 25 | 5150 | 229 | 56300
Borings, shovelings and turnings | 5 | 1370 | 59 | 12800
Cut plate and structural | 22 | 6880 | 129 | 37700
Tinned iron or steel | 8 | 2200 | 51 | 13800
Remelting scrap ingots | (3) | 6 | (3) | 375
Cast iron | 14 | 5650 | 122 | 40500
Other iron and steel | 70 | 12200 | 360 | 91900
Total carbon steel and cast iron | 231 | 71500 | 1750 | 603000
Stainless steel | 12 | 18200 | 113 | 217000
Other alloy steel | 56 | 22700 | 480 | 177000
Total stainless and alloy steel | 68 | 40800 | 593 | 394000
Total carbon, stainless, alloy steel and cast iron | 299 | 112000 | 2350 | 996000
Ships, boats, and other vessels for
breaking up (for scrapping) | (3) | 13 | (3) | 35
Total scrap imports | 299 | 112000 | 2350 | 996000
Imports of manufactured ferrous products:
Pig iron < or = 0.5% phosphorus | 199 | 108000 | 2480 | 1220000
Pig iron > or = 0.5% phosphorus | -- | -- | -- | --
Alloy pig iron | (3) | 92 | (3) | 478
Total pig iron | 199 | 108000 | 2480 | 1220000
Direct-reduced iron (DRI) | 140 | 62200 | 970 | 407000
Spongy iron products, not DRI | (3) | 544 | 2 | 2890
Granules for abrasive cleaning and other uses | 11 | 6050 | 32 | 21300
Powders of alloy steel | 8 | 14500 | 42 | 78300
Other ferrous powders | 5 | 8630 | 69 | 62300
Total DRI, granules, powders | 164 | 92000 | 1120 | 571000
Grand total | 662 | 312000 | 5940 | 2790000
-- Zero.
1Import valuation is on a Customs basis.
2Data are rounded to no more than three significant digits; may not add to totals shown.
3Less than ½ unit.
Source: U.S. Census Bureau.

## T12
TABLE 12
U.S. RAW STEEL PRODUCTION, RAW STEEL CAPABILITY UTILIZATION,
AND CONTINUOUS CAST STEEL PRODUCTION1
| Raw steel production, |  | Raw steel capability |  | Continuous cast steel
| thousand metric tons |  | utilization, percent |  | production, percent
|  | Year |  | Year |  | Year
Period | Monthly | to date2 | Monthly | to date2 | Monthly | to date2
2010:
August | 6620 | 52100 | 68.1 | 71.3 | 97.48 | 97.44
September | 6600 | 58800 | 70.2 | 71.2 | 97.48 | 97.43
October | 6540 | 65300 | 67.3 | 70.8 | 97.1 | 97.4
November | 6420 | 71700 | 68.3 | 70.5 | 97.29 | 97.39
December | 6650 | 78400 | 68.4 | 70.4 | 97.46 | 97.39
2011:
January | 7190 | 7190 | 73.2 | 73.2 | 96.289 | 96.3
February | 6690 | 13900 | 75.4 | 74.2 | 97.4 | 97.5
March | 7370 | 21200 | 75 | 74.5 | 97.36 | 97.47
April | 7030 | 28300 | 74.2 | 74.4 | 97.386 | 97.449
May | 7140 | 35400 | 72.7 | 74.4 | 97.53 | 97.46
June | 7250 | 42700 | 76.2 | 74.4 | 97.67 | 97.5
July | 7370 | 50000 | 75 | 74.4 | 98.03 | 97.58
August | 7440 | 57500 | 75.7 | 74.7 | 97.86 | 97.61
1Data are rounded to no more than three significant digits.
2May include revisions to previously published data.
Source: American Iron and Steel Institute.

## T13
TABLE 13
COMPOSITE PRICES FOR NO. 1 HEAVY MELTING STEEL SCRAP AND PIG IRON
| American Metal Market |  | Iron Age |  | Iron Age
| No. 1 HMS |  | No. 1 HMS |  | Pig Iron1
Period | $/lt | $/t | $/lt | $/t | $/lt | $/t
2010:
July | 298.89 | 294.17 | 295.5 | 290.83 | 490.22 | 482.48
August | 324.85 | 319.72 | 322.36 | 317.27 | 473.96 | 466.47
September | 347.56 | 342.07 | 346.085 | 340.62 | 474.0925 | 466.6
October | 319.45 | 314.4 | 322.4975 | 317.41 | 470.41 | 462.98
November | 338.25 | 332.91 | 334.834 | 329.54 | 371.248 | 365.39
December | 371.84 | 365.97 | 279.96 | 275.54 | 495.806 | 487.98
Average, January-December | 331.58 | 326.34 | 323.82 | 318.71 | 464.24 | 456.91
2011:
January | 429 | 422.22 | 341.73 | 336.33 | 434.95 | 428.08
February | 417.19 | 410.6 | 416.415 | 409.84 | 557.6575 | 548.85
March | 416.38 | 409.8 | 417.17 | 410.58 | 446.128 | 439.08
April | 412.14 | 405.63 | 411.9175 | 405.41 | 558.8 | 549.97
May | 404.44 | 398.05 | 402.5 | 396.14 | 558.8 | 549.97
June | 415.68 | 409.11 | 415 | 408.48 | 558.8 | 549.97
July | 419.5 | 412.87 | 418.5 | 411.89 | 558.8 | 549.97
August | NA | NA | 417.16 | 410.57 | 558.8 | 549.97
NA Not available.
1Prices are Brazilian basic pig iron, f.o.b. New Orleans, LA.
Note: Long tons = lt; metric tons = t.