## Text
Iron and Steel Scrap in October 2011
This workbook includes an embedded Word document and 13 tables (See tabs below).
This icon is linked to an embedded text document.

## T1
TABLE 1
IRON AND STEEL SCRAP, PIG IRON, AND DIRECT-REDUCED IRON STATISTICS FOR STEEL PRODUCERS1, 2
(Thousand metric tons)
| October 2011 |  |  | Year to date3
|  | Electric |  |  | Electric
| Integrated | furnace | Total for | Integrated | furnace | Total for
| steel | steel | steel | steel | steel | steel
| producers4 | producers5 | producers | producers4 | producers5 | producers
Scrap:
Receipts from dealers and other sources | 1600 | 2460 | 4050 | 15300 | 23400 | 38700
Receipts from other own company plants | 9 | 273 | 282 | 112 | 2480 | 2590
Production recirculating scrap | 415 | 263 | 678 | 3620 | 3080 | 6700
Production obsolete scrap | W | W | 11 | W | W | 83
Consumption (by type of furnace):
Blast furnace | W | W | 249 | W | W | 1800
Basic oxygen process | W | W | 778 | W | W | 7430
Electric furnace | 936 | 2590 | 3520 | 10600 | 26200 | 36800
Other (including air furnace)6 | W | -- | W | W | -- | W
Total consumption | 1790 | 2790 | 4580 | 18100 | 28200 | 46300
Shipments | 83 | 19 | 102 | 896 | 495 | 1390
Stocks, end of period | 1410 | 2080 | 3490 | 1410 | 2080 | 3490
Pig iron (includes hot metal):
Receipts | 1300 | 65 | 1360 | 5950 | 958 | 6910
Production | W | W | 1330 | W | W | 22600
Consumption (by type of furnace):
Basic oxygen process | W | W | 2510 | W | W | 26300
Direct castings7 | W | -- | W | W | -- | W
Electric furnace | W | W | W | W | W | W
Total consumption | 2600 | 82 | 2680 | 28400 | 957 | 29300
Shipments | W | W | 5 | W | W | 61
Stocks, end of period | W | W | 451 | W | W | 451
Direct-reduced iron:8
Receipts | 98 | 46 | 144 | 854 | 457 | 1310
Production | -- | -- | -- | -- | -- | --
Total consumption | 83 | 60 | 143 | 861 | 457 | 1320
Shipments | -- | -- | -- | -- | -- | --
Stocks, end of period | 122 | 55 | 177 | 122 | 55 | 177
W Withheld to avoid disclosing company proprietary data; included in "Total for steel producers" and/or "Total consumption." -- Zero.
1Data are rounded to no more than three significant digits; may not add to totals shown.
2Includes manufacturers of raw steel that also produce steel castings. October 2011 data are based on returns from 26% of consumer surveys, representing
34% of scrap consumption during this month, and estimates for nonrespondents of this survey.
3May include revisions to previously published data.
4Includes data for electric furnaces operated by integrated steel producers.
5Includes minimill and specialty steel producers; includes data for other furnaces operated by these steel producers.
6Includes vacuum melting furnaces and miscellaneous uses.
7Includes ingot molds and stools.
8Includes direct-reduced iron, hot-briquetted iron, and iron carbide. Domestic production data are included in "Receipts."

## T2
TABLE 2
RECEIPTS FROM OUTSIDE SOURCES, PRODUCTION, CONSUMPTION, AND STOCKS OF IRON AND STEEL SCRAP, BY GRADE, FOR STEEL PRODUCERS1, 2
(Thousand metric tons)
| October 2011 |  |  |  | Year to datep, 3
| Receipts of scrap | Production of home |  |  | Receipts of scrap | Production of home
| from brokers, | scrap (recirculating | Consumption of |  | from brokers, | scrap (recirculating | Consumption of
| dealers, and other | scrap resulting from | purchased and | Ending | dealers, and other | scrap resulting from | purchased and
Item | outside sources | current operations) | home scrap4 | stocks | outside sources | current operations) | home scrap4
Carbon steel:
Low-phosphorus plate and
punchings | 55 | W | 57 | W | 860 | W | 584
Cut structural and plate | 317 | 54 | 360 | 239 | 3050 | 542 | 3680
No. 1 heavy melting steel | 401 | 73 | 472 | 349 | 3960 | 791 | 4890
No. 2 heavy melting steel | 448 | 22 | 472 | 363 | 4800 | 211 | 5010
No. 1 and electric furnace
bundles | 186 | W | 255 | 211 | 1950 | W | 2680
No. 2 and all other bundles | 89 | W | 92 | 38 | 855 | W | 844
Electric furnace 1 foot and
under (not bundles) | W | W | W | W | W | W | W
Railroad rails | 23 | W | 23 | 22 | 205 | W | 249
Turnings and borings | 178 | 4 | 199 | 89 | 1690 | 40 | 1890
Slag scrap | 71 | 86 | 119 | 146 | 749 | 876 | 1230
Shredded and fragmentized | 1280 | W | 1180 | 948 | 10500 | W | 11600
No. 1 busheling | 329 | 12 | 350 | 230 | 3700 | 142 | 3870
Steel cans (post consumer) | 9 | -- | 9 | 3 | 90 | -- | 93
All other carbon steel scrap | 361 | 194 | 495 | 328 | 3390 | 1850 | 4760
Stainless steel scrap | 75 | 27 | 107 | 53 | 724 | 296 | 1080
Alloy steel scrap | 40 | 19 | 61 | 40 | 232 | 195 | 607
Ingot mold and stool scrap | W | W | 8 | 18 | W | W | 83
Machinery and cupola cast iron | 3 | W | 3 | 2 | 28 | W | 27
Cast iron borings | W | W | W | W | 260 | W | 257
Motor blocks | -- | -- | -- | -- | -- | -- | --
Other iron scrap | 73 | 22 | 96 | 147 | 763 | 198 | 966
Other mixed scrap | 94 | 42 | 189 | 114 | 1170 | 318 | 1790
Total | 4050 | 678 | 4580 | 3490 | 38700 | 6700 | 46300
pPreliminary. W Withheld to avoid disclosing company proprietary data; included in "Total." -- Zero.
1Data are rounded to no more than three significant digits; may not add to totals shown.
2Includes manufacturers of raw steel that also produce steel castings.
3May include revisions to previously published data.
4Includes recirculating scrap and home-generated obsolete scrap.

## T3
TABLE 3
RECEIPTS FROM OUTSIDE SOURCES, PRODUCTION, AND CONSUMPTION OF IRON AND STEEL SCRAP,
BY REGION AND STATE, FOR STEEL PRODUCERS1, 2
(Thousand metric tons)
| October 2011 |  |  | Year to datep, 3
| Receipts of scrap | Production of home |  | Receipts of scrap | Production of home
| from brokers, | scrap (recirculating | Consumption of | from brokers, | scrap (recirculating | Consumption of
| dealers, and other | scrap resulting from | purchased and | dealers, and other | scrap resulting from | purchased and
Region and State | outside sources | current operations) | home scrap4 | outside sources | current operations) | home scrap4
Mid-Atlantic and New England:
New Jersey, New York,
Pennsylvania | 404 | 142 | 606 | 4090 | 1460 | 6070
North Central:
Illinois and Indiana | 548 | 140 | 662 | 4790 | 1400 | 5840
Iowa, Minnesota, Nebraska,
Wisconsin | 249 | 14 | 273 | 2490 | 150 | 2740
Michigan | 129 | 82 | 160 | 1410 | 686 | 1690
Ohio | 484 | 125 | 565 | 4750 | 1130 | 5720
Total | 1410 | 360 | 1660 | 13400 | 3360 | 16000
South Atlantic:
Delaware, Maryland, Virginia,
West Virginia | 232 | 53 | 301 | 2280 | 542 | 2980
Georgia, North Carolina,
South Carolina | 311 | 18 | 342 | 3080 | 166 | 3450
Total | 542 | 70 | 642 | 5360 | 707 | 6440
South Central:
Alabama, Kentucky,
Mississippi, Tennessee | 659 | 29 | 635 | 6530 | 310 | 6920
Arkansas, Louisiana,
Oklahoma, Texas | 572 | 43 | 659 | 6010 | 457 | 7080
Total | 1230 | 72 | 1290 | 12500 | 768 | 14000
Mountain and Pacific:
Arizona, California, Colorado,
Oregon, Utah, Washington | 465 | 34 | 378 | 3300 | 395 | 3770
Grand total | 4050 | 678 | 4580 | 38700 | 6700 | 46300
pPreliminary.
1Data are rounded to no more than three significant digits; may not add to totals shown.
2Includes manufacturers of raw steel that also produce steel castings.
3May include revisions to previously published data.
4Includes recirculating scrap and home-generated obsolete scrap.

## T4
TABLE 4
RECEIPTS OF IRON AND STEEL SCRAP, BY REGION AND GRADE, FOR STEEL PRODUCERS1, 2, 3, 4
(Thousand metric tons)
| October 2011 |  |  |  |  | Year to datep, 5
| Mid-Atlantic |  |  |  | Mountain | Mid-Atlantic |  |  |  | Mountain
| and | North | South | South | and | and | North | South | South | and
Item | New England | Central | Atlantic | Central | Pacific | New England | Central | Atlantic | Central | Pacific
Carbon steel:
Low-phosphorus plate and
punchings | 18 | W | -- | W | W | 193 | W | 4 | W | W
Cut structural and plate | 42 | 104 | 76 | 87 | W | 425 | 977 | 646 | 929 | W
No. 1 heavy melting steel | 70 | 119 | 33 | 160 | 19 | 660 | 1150 | 326 | 1650 | W
No. 2 heavy melting steel | 10 | 176 | 58 | 168 | W | 101 | 2150 | 583 | 1680 | W
No. 1 and electric furnace
bundles | 7 | 132 | W | 26 | W | 83 | 1250 | W | 413 | W
No. 2 and all other bundles | 12 | 39 | W | 16 | W | 123 | 338 | W | 159 | W
Electric furnace 1 foot and
under (not bundles) | -- | W | -- | W | -- | -- | W | -- | W | --
Railroad rails | W | W | W | 8 | W | W | W | W | 52 | W
Turnings and borings | 16 | 60 | 24 | 74 | 4 | 161 | 563 | 228 | 695 | 40
Slag scrap | 11 | 26 | W | W | -- | 110 | 272 | W | 189 | W
Shredded and fragmentized | 75 | 304 | 212 | 456 | 227 | 765 | 2530 | 2010 | 4390 | 800
No. 1 busheling | 54 | 132 | 20 | 123 | W | 557 | 1370 | 302 | 1440 | W
Steel cans (post consumer) | 6 | W | -- | -- | -- | 50 | W | -- | -- | W
All other carbon steel scrap | 38 | 166 | W | 56 | W | 385 | 1440 | W | 519 | W
Stainless steel scrap | W | W | -- | W | -- | W | W | -- | W | --
Alloy steel scrap | 1 | W | -- | W | -- | 12 | 178 | -- | W | --
Ingot mold and stool scrap | W | W | -- | -- | -- | W | W | -- | -- | --
Machinery and cupola cast iron | W | 1 | W | W | -- | W | 7 | W | W | --
Cast iron borings | W | W | W | W | W | W | W | W | W | W
Motor blocks | -- | -- | -- | -- | -- | -- | -- | -- | -- | --
Other iron scrap | 4 | 30 | W | W | W | 44 | 314 | W | W | W
Other mixed scrap | W | 4 | W | W | W | W | 92 | W | 22 | W
Total | 404 | 1410 | 542 | 1230 | 465 | 4090 | 13400 | 5360 | 12500 | 3300
pPreliminary. W Withheld to avoid disclosing company proprietary data; included in "Total." -- Zero.
1Scrap received from brokers, dealers, and other outside sources.
2A breakout of the States within each region is provided in Table 3.
3Includes manufacturers of raw steel that also produce steel castings.
4Data are rounded to no more than three significant digits; may not add to totals shown.
5May include revisions to previously published data.

## T5
TABLE 5
CONSUMPTION OF IRON AND STEEL SCRAP BY REGION AND GRADE, FOR STEEL PRODUCERS1, 2, 3
(Thousand metric tons)
| October 2011 |  |  |  |  | Year to date4
| Mid-Atlantic |  |  |  | Mountain | Mid-Atlantic |  |  |  | Mountain
| and | North | South | South | and | and | North | South | South | and
Item | New England | Central | Atlantic | Central | Pacific | New England | Central | Atlantic | Central | Pacific
Carbon steel:
Low-phosphorus plate and
punchings | 19 | W | 1 | W | W | 198 | W | 10 | W | W
Cut structural and plate | 53 | 112 | 95 | 92 | W | 526 | 1150 | 959 | 968 | W
No. 1 heavy melting steel | 109 | 145 | 34 | 163 | 21 | 1070 | 1350 | 346 | 1880 | 246
No. 2 heavy melting steel | 16 | 186 | 58 | 185 | W | 160 | 2130 | 598 | 1810 | W
No. 1 and electric furnace
bundles | 19 | 185 | W | 30 | W | 201 | 1850 | W | 422 | W
No. 2 and all other bundles | 12 | 39 | W | 18 | W | 124 | 341 | W | 176 | W
Electric furnace 1 foot and
under (not bundles) | -- | W | -- | W | -- | -- | W | -- | W | --
Railroad rails | W | W | -- | 4 | W | W | W | -- | 61 | W
Turnings and borings | 33 | 66 | 26 | 69 | 4 | 323 | 606 | 230 | 689 | 41
Slag scrap | 17 | 55 | W | 30 | W | 163 | 558 | W | 331 | W
Shredded and fragmentized | 103 | 309 | 241 | 461 | 62 | 1010 | 2640 | 2380 | 4910 | 631
No. 1 busheling | 61 | 140 | 28 | 122 | W | 608 | 1450 | 306 | 1480 | W
Steel cans (post consumer) | 6 | W | -- | -- | W | 49 | W | -- | -- | W
All other carbon steel scrap | 66 | 216 | W | 64 | W | 670 | 1920 | 395 | 615 | W
Stainless steel scrap | 55 | W | -- | W | -- | 561 | W | -- | W | --
Alloy steel scrap | 14 | 38 | -- | W | -- | 146 | 371 | -- | W | --
Ingot mold and stool scrap | W | 1 | -- | W | -- | W | 44 | -- | W | --
Machinery and cupola cast iron | W | W | W | W | -- | W | 7 | W | W | --
Cast iron borings | W | W | W | W | W | W | W | W | W | W
Motor blocks | -- | -- | -- | -- | -- | -- | -- | -- | -- | --
Other iron scrap | 11 | 39 | 39 | 8 | W | 129 | 404 | W | 68 | W
Other mixed scrap | W | 33 | W | 8 | W | W | 283 | W | 83 | W
Total | 606 | 1660 | 642 | 1290 | 378 | 6070 | 16000 | 6440 | 14000 | 3770
W Withheld to avoid disclosing company proprietary data; included in "Total." -- Zero.
1Data are rounded to no more than three significant digits; may not add to totals shown.
2A breakout of the States within each region is provided in Table 3.
3Includes manufacturers of raw steel that also produce steel castings.
4May include revisions to previously published data.

## T6
TABLE 6
U.S. EXPORTS OF IRON AND STEEL SCRAP BY SELECTED REGION AND COUNTRY1, 2
(Thousand metric tons and thousand dollars)
| September 2011 |  | Year to date3
Region and country | Quantity | Value | Quantity | Value
North America and South America:
Argentina | -- | -- | 2 | 1020
Brazil | -- | -- | 35 | 15200
Canada | 107 | 36000 | 1170 | 408000
Ecuador | (4) | 17 | 68 | 30300
Guatemala | (4) | 10 | 32 | 14000
Mexico | 32 | 13900 | 433 | 187000
Panama | -- | -- | 1 | 183
Peru | 30 | 13500 | 123 | 53900
Trinidad and Tobago | (4) | 140 | 1 | 733
Venezuela | (4) | 19 | 2 | 956
Other5 | 2 | 179 | 7 | 2110
Total | 171 | 63700 | 1870 | 713000
Africa, Europe, Middle East:
Belgium | (4) | 306 | 7 | 11700
Egypt | 111 | 49200 | 675 | 292000
Finland | 6 | 13200 | 35 | 82600
France | (4) | 432 | 12 | 3930
Germany | 1 | 274 | 2 | 1120
Greece | -- | -- | 34 | 12500
Hungary | -- | -- | 3 | 823
Iceland | 1 | 48 | 2 | 350
Italy | 51 | 25700 | 160 | 76600
Morocco | -- | -- | 26 | 12200
Netherlands | 1 | 2070 | 24 | 36900
Saudi Arabia | (4) | 6 | 19 | 8250
Spain | 6 | 12400 | 28 | 24600
Sweden | (4) | 582 | 5 | 8320
Turkey | 458 | 204000 | 4320 | 1890000
United Arab Emirates | 2 | 613 | 31 | 13700
United Kingdom | (4) | 231 | 4 | 2980
Other5 | 1 | 507 | 6 | 4250
Total | 638 | 310000 | 5390 | 2480000
Asia, Australia, Oceania:
Bangladesh | 5 | 2360 | 38 | 18400
China | 376 | 208000 | 3250 | 1780000
Hong Kong | 9 | 5730 | 86 | 51700
India | 153 | 68900 | 892 | 391000
Indonesia | 19 | 8850 | 197 | 82900
Japan | 5 | 10900 | 225 | 167000
Korea, Republic of | 189 | 89200 | 2400 | 1070000
Malaysia | 56 | 24400 | 802 | 357000
Pakistan | 17 | 10200 | 148 | 80300
Singapore | (4) | 23 | 5 | 1310
Taiwan | 360 | 173000 | 2650 | 1250000
Thailand | 83 | 37500 | 617 | 274000
Vietnam | 7 | 2490 | 335 | 138000
Other5 | (4) | 506 | 23 | 12600
Total | 1280 | 642000 | 11700 | 5680000
Grand total | 2090 | 1020000 | 18900 | 8880000
-- Zero.
1Includes tinplate and terneplate; excludes used rails for rerolling and other uses and ships, boats, and
other vessels for scrapping. Export valuation is on a free-alongside-ship basis.
2Data are rounded to no more than three significant digits; may not add to totals shown.
3May include revisions to previously published data.
4Less than ½ unit.
5Includes countries with year-to-date quantities of less than 500 metric tons.
Source: U.S. Census Bureau.

## T7
TABLE 7
U.S. EXPORTS OF IRON AND STEEL SCRAP BY REGION AND
SELECTED CUSTOMS DISTRICT1, 2
(Thousand metric tons and thousand dollars)
| September 2011 |  | Year to date3
Region and customs district | Quantity | Value | Quantity | Value
Canadian-U.S. Border:
Buffalo, NY | 21 | 7910 | 244 | 102000
Chicago, IL | 1 | 348 | 6 | 3970
Detroit, MI | 23 | 6960 | 249 | 76300
Duluth, MN | 3 | 1260 | 62 | 20600
Great Falls, MT | (4) | 111 | 6 | 1590
Ogdensburg, NY | 3 | 1050 | 29 | 11700
Pembina, ND | 45 | 17300 | 450 | 179000
Other5 | 4 | 727 | 56 | 6930
Total | 100 | 35700 | 1100 | 401000
East Coast:
Baltimore, MD | 68 | 35000 | 354 | 167000
Boston, MA | 32 | 14600 | 964 | 422000
Charleston, SC | 15 | 9120 | 116 | 73900
Charlotte, NC | 6 | 3520 | 21 | 18000
Miami, FL | 63 | 26500 | 465 | 181000
New York, NY | 347 | 178000 | 2560 | 1260000
Norfolk, VA | 51 | 23900 | 369 | 178000
Philadelphia, PA | 86 | 38000 | 845 | 376000
Portland, ME | (4) | 131 | 128 | 60300
Providence, RI | 32 | 14000 | 442 | 192000
Savannah, GA | 42 | 27400 | 389 | 229000
St. Albans, VT | 7 | 2770 | 69 | 27300
Washington, DC | -- | -- | (4) | 19
Total | 749 | 373000 | 6730 | 3190000
Gulf Coast and Mexican-U.S.
Border (includes Caribbean territories):
El Paso, TX | 2 | 676 | 15 | 5940
Houston-Galveston, TX | 158 | 70900 | 912 | 418000
Laredo, TX | 23 | 9930 | 247 | 103000
Mobile, AL | 23 | 13900 | 98 | 56800
New Orleans, LA | 185 | 74500 | 1060 | 474000
San Juan, PR | 21 | 7240 | 267 | 92800
Tampa, FL | 9 | 5070 | 465 | 212000
Other5 | (4) | 3 | 1 | 93
Total | 421 | 182000 | 3060 | 1360000
West Coast and Hawaii:
Columbia-Snake, OR | 94 | 44400 | 1090 | 494000
Honolulu, HI and Anchorage, AK | 7 | 2900 | 144 | 63000
Los Angeles, CA | 555 | 301000 | 4050 | 2130000
San Diego, CA | 2 | 96 | 5 | 1560
San Francisco, CA | 108 | 50600 | 1820 | 812000
Seattle, WA | 54 | 25700 | 929 | 427000
Total | 818 | 425000 | 8040 | 3930000
Grand total | 2090 | 1020000 | 18900 | 8880000
-- Zero.
1Includes tinplate and terneplate; excludes used rails for rerolling and other uses and ships, boats, and other
vessels for scrapping. Export valuation is on a free-alongside-ship basis.
2Data are rounded to no more than three significant digits; may not add to totals shown.
3May include revisions to previously published data.
4Less than ½ unit.
5Includes Code 70, which is for low-valued exports from the United States to Canada.
Source: U.S. Census Bureau.

## T8
TABLE 8
U.S. EXPORTS OF IRON AND STEEL SCRAP AND OTHER FERROUS PRODUCTS BY GRADE1, 2
(Thousand metric tons and thousand dollars)
| September 2011 |  | Year to date
Item | Quantity | Value | Quantity | Value
No. 1 heavy melting steel | 742 | 309000 | 6340 | 2730000
No. 2 heavy melting steel | 122 | 53500 | 904 | 381000
No. 1 bundles | 53 | 19400 | 397 | 131000
No. 2 bundles | (3) | 168 | 9 | 2300
Shredded steel scrap | 669 | 302000 | 6420 | 2840000
Borings, shovelings and turnings | 11 | 4300 | 85 | 23900
Cut plate and structural | 72 | 32500 | 783 | 347000
Tinned iron or steel | 11 | 5720 | 91 | 53200
Remelting scrap ingots | 4 | 4010 | 29 | 29800
Cast iron | 49 | 21900 | 402 | 178000
Other iron and steel | 219 | 106000 | 2200 | 975000
Total carbon steel and cast iron | 1950 | 859000 | 17600 | 7690000
Stainless steel | 69 | 110000 | 502 | 728000
Other alloy steel | 66 | 46700 | 773 | 458000
Total stainless and alloy steel | 135 | 157000 | 1280 | 1190000
Total carbon, stainless, alloy steel and cast iron | 2090 | 1020000 | 18900 | 8880000
Ships, boats, and other vessels for
breaking up (for scrapping) | (3) | 82 | 3 | 628
Used rails for rerolling and other uses | 2 | 3000 | 38 | 38600
Total scrap exports | 2090 | 1020000 | 19000 | 8920000
Exports of manufactured ferrous products:
Pig iron < or = 0.5% phosphorus | 1 | 472 | 45 | 23100
Pig iron > 0.5% phosphorus | -- | -- | (3) | 43
Alloy pig iron | (3) | 98 | 56 | 6410
Total pig iron | 1 | 570 | 101 | 29600
Direct-reduced iron (DRI) | (3) | 13 | 1 | 175
Spongy iron products, not DRI | 1 | 400 | 7 | 4300
Granules for abrasive cleaning and other uses | 3 | 4920 | 29 | 41500
Powders of alloy steel | 1 | 2450 | 6 | 26500
Other ferrous powders | 9 | 10400 | 89 | 97100
Total DRI, granules, powders | 14 | 18100 | 132 | 170000
Grand total | 2110 | 1040000 | 19200 | 9120000
-- Zero.
1Export valuation is on a free-alongside-ship basis.
2Data are rounded to no more than three significant digits; may not add to totals shown.
3Less than ½ unit.
Source: U.S. Census Bureau.

## T9
TABLE 9
U.S. IMPORTS FOR CONSUMPTION OF IRON AND STEEL SCRAP
BY SELECTED COUNTRY1, 2
(Thousand metric tons and thousand dollars)
| September 2011 |  | Year to date3
Country | Quantity | Value | Quantity | Value
Bahamas, The | (4) | 59 | 7 | 2020
Brazil | -- | -- | 3 | 642
Canada | 283 | 110000 | 2390 | 963000
Germany | (4) | 96 | 25 | 10700
Japan | (4) | 70 | 3 | 1080
Jordan | -- | -- | 2 | 355
Mexico | 32 | 13600 | 379 | 174000
Netherlands | -- | -- | 30 | 13200
Peru | 1 | 268 | 5 | 795
Singapore | -- | -- | 3 | 7800
Sweden | (4) | 605 | 43 | 22300
Taiwan | (4) | 26 | 1 | 4150
Turks and Caicos Islands | -- | -- | 2 | 867
United Kingdom | (4) | 15 | 68 | 33000
Other5 | 3 | 745 | 13 | 8860
Total | 319 | 125000 | 2980 | 1240000
-- Zero.
1Includes tinplate and terneplate; excludes used rails for rerolling and other uses and
ships, boats, and other vessels for scrapping. Import valuation is on a Customs basis.
2Data are rounded to no more than three significant digits; may not add to totals shown.
3May include revisions to previously published data.
4Less than ½ unit.
5Includes countries with year-to-date quantities of less than 500 metric tons.
Source: U.S. Census Bureau.

## T10
TABLE 10
U.S. IMPORTS FOR CONSUMPTION OF IRON AND STEEL SCRAP
BY SELECTED CUSTOMS DISTRICT1, 2
(Thousand metric tons and thousand dollars)
| September 2011 |  | Year to date3
Customs district | Quantity | Value | Quantity | Value
Buffalo, NY | 61 | 29900 | 508 | 292000
Charleston, SC | (4) | 46 | 105 | 47200
Cleveland, OH | (4) | 3 | 37 | 13100
Columbia-Snake, OR | (4) | 12 | 24 | 8120
Detroit, MI | 107 | 43300 | 898 | 359000
Duluth, MN | 3 | 1430 | 35 | 16300
El Paso, TX | 3 | 1340 | 36 | 15900
Great Falls, MT | 14 | 5490 | 132 | 51300
Laredo, TX | 8 | 5870 | 133 | 94600
Los Angeles, CA | (4) | 311 | 1 | 2270
Miami, FL | 1 | 368 | 6 | 2030
Mobile, AL | (4) | 632 | 2 | 1950
New Orleans, LA | -- | -- | 60 | 28100
New York, NY | (4) | 44 | 5 | 3160
Nogales, AZ | 2 | 551 | 22 | 8320
Ogdensburg, NY | 1 | 759 | 16 | 25200
Pembina, ND | 7 | 2820 | 43 | 20700
Portland, ME | (4) | 220 | 8 | 3540
San Diego, CA | 20 | 5900 | 187 | 54100
Savannah, GA | -- | -- | 8 | 1330
Seattle, WA | 89 | 25700 | 697 | 185000
Other | 1 | 583 | 15 | 8980
Total | 319 | 125000 | 2980 | 1240000
-- Zero.
1Includes tinplate and terneplate; excludes used rails for rerolling and other uses and
ships, boats and other vessels for scrapping. Import valuation is on a Customs basis.
2Data are rounded to no more than three significant digits; may not add to totals shown.
3May include revisions to previously published data.
4Less than ½ unit.
Source: U.S. Census Bureau.

## T11
TABLE 11
U.S. IMPORTS OF IRON AND STEEL SCRAP AND OTHER
FERROUS PRODUCTS BY GRADE1, 2
(Thousand metric tons and thousand dollars)
| September 2011 |  | Year to date
Item | Quantity | Value | Quantity | Value
No. 1 heavy melting steel | 20 | 7030 | 153 | 55300
No. 2 heavy melting steel | 7 | 2290 | 47 | 15600
No. 1 bundles | 70 | 32800 | 783 | 359000
No. 2 bundles | 2 | 472 | 15 | 4000
Shredded steel scrap | 30 | 6400 | 293 | 69700
Borings, shovelings and turnings | 13 | 3110 | 82 | 18200
Cut plate and structural | 28 | 9130 | 184 | 55200
Tinned iron or steel | 11 | 3420 | 70 | 19500
Remelting scrap ingots | (3) | 59 | (3) | 434
Cast iron | 14 | 5080 | 151 | 51400
Other iron and steel | 42 | 10400 | 454 | 115000
Total carbon steel and cast iron | 237 | 80200 | 2230 | 763000
Stainless steel | 11 | 15700 | 135 | 250000
Other alloy steel | 71 | 29400 | 610 | 230000
Total stainless and alloy steel | 82 | 45100 | 745 | 480000
Total carbon, stainless, alloy steel and cast iron | 319 | 125000 | 2980 | 1240000
Ships, boats, and other vessels for
breaking up (for scrapping) | -- | -- | (3) | 37
Total scrap imports | 319 | 125000 | 2980 | 1240000
Imports of manufactured ferrous products:
Pig iron < or = 0.5% phosphorus | 582 | 308000 | 3390 | 1710000
Pig iron > or = 0.5% phosphorus | -- | -- | -- | --
Alloy pig iron | (3) | 30 | (3) | 508
Total pig iron | 582 | 308000 | 3390 | 1710000
Direct-reduced iron (DRI) | 173 | 80000 | 1310 | 554000
Spongy iron products, not DRI | (3) | 628 | 2 | 4020
Granules for abrasive cleaning and other uses | 12 | 6580 | 46 | 29500
Powders of alloy steel | 5 | 8600 | 52 | 97700
Other ferrous powders | 4 | 6960 | 79 | 78900
Total DRI, granules, powders | 194 | 103000 | 1490 | 764000
Grand total | 1100 | 537000 | 7860 | 3720000
-- Zero.
1Import valuation is on a Customs basis.
2Data are rounded to no more than three significant digits; may not add to totals shown.
3Less than ½ unit.
Source: U.S. Census Bureau.

## T12
TABLE 12
U.S. RAW STEEL PRODUCTION, RAW STEEL CAPABILITY UTILIZATION,
AND CONTINUOUS CAST STEEL PRODUCTION1
| Raw steel production, |  | Raw steel capability |  | Continuous cast steel
| thousand metric tons |  | utilization, percent |  | production, percent
|  | Year |  | Year |  | Year
Period | Monthly | to date2 | Monthly | to date2 | Monthly | to date2
2010:
October | 6540 | 65300 | 67.3 | 70.8 | 97.1 | 97.4
November | 6420 | 71700 | 68.3 | 70.5 | 97.29 | 97.39
December | 6650 | 78400 | 68.4 | 70.4 | 97.46 | 97.39
2011:
January | 7190 | 7190 | 73.2 | 73.2 | 96.289 | 96.3
February | 6690 | 13900 | 75.4 | 74.2 | 97.4 | 97.5
March | 7370 | 21200 | 75 | 74.5 | 97.36 | 97.47
April | 7030 | 28300 | 74.2 | 74.4 | 97.386 | 97.449
May | 7140 | 35400 | 72.7 | 74.4 | 97.53 | 97.46
June | 7250 | 42700 | 76.2 | 74.4 | 97.67 | 97.5
July | 7370 | 50000 | 75 | 74.4 | 98.03 | 97.58
August | 7440 | 57500 | 75.7 | 74.7 | 97.86 | 97.61
September | 7240 | 64700 | 76.1 | 74.8 | 98.1 | 97.6
October | 7160 | 71900 | 71.9 | 74.5 | 97.93 | 97.69
1Data are rounded to no more than three significant digits.
2May include revisions to previously published data.
Source: American Iron and Steel Institute.

## T13
TABLE 13
COMPOSITE PRICES FOR NO. 1 HEAVY MELTING STEEL SCRAP AND PIG IRON
| American Metal Market |  | Iron Age |  | Iron Age
| No. 1 HMS |  | No. 1 HMS |  | Pig Iron1
Period | $/lt | $/t | $/lt | $/t | $/lt | $/t
2010:
October | 319.45 | 314.4 | 322.4975 | 317.41 | 470.41 | 462.98
November | 338.25 | 332.91 | 334.834 | 329.54 | 371.248 | 365.39
December | 371.84 | 365.97 | 279.96 | 275.54 | 495.806 | 487.98
Average, January-December | 331.58 | 326.34 | 323.82 | 318.71 | 464.24 | 456.91
2011:
January | 429 | 422.22 | 341.73 | 336.33 | 434.95 | 428.08
February | 417.19 | 410.6 | 416.415 | 409.84 | 557.6575 | 548.85
March | 416.38 | 409.8 | 417.17 | 410.58 | 446.128 | 439.08
April | 412.14 | 405.63 | 411.9175 | 405.41 | 558.8 | 549.97
May | 404.44 | 398.05 | 402.5 | 396.14 | 558.8 | 549.97
June | 415.68 | 409.11 | 415 | 408.48 | 558.8 | 549.97
July | 419.5 | 412.87 | 418.5 | 411.89 | 558.8 | 549.97
August | 418.55 | 411.94 | 417.16 | 410.57 | 558.8 | 549.97
September | NA | NA | 416.83 | 410.25 | 558.8 | 549.97
October | NA | NA | 408.3 | 401.85 | 553.21 | 544.47
NA Not available.
1Prices are Brazilian basic pig iron, f.o.b. New Orleans, LA.
Note: Long tons = lt; metric tons = t.