## Text
Iron and Steel Scrap in December 2011
This workbook includes an embedded Word document and 13 tables (See tabs below).
This icon is linked to an embedded text document.

## T1
TABLE 1
IRON AND STEEL SCRAP, PIG IRON, AND DIRECT-REDUCED IRON STATISTICS FOR STEEL PRODUCERS1, 2
(Thousand metric tons)
| December 2011 |  |  | January–December3
|  | Electric |  |  | Electric
| Integrated | furnace | Total for | Integrated | furnace | Total for
| steel | steel | steel | steel | steel | steel
| producers4 | producers5 | producers | producers4 | producers5 | producers
Scrap:
Receipts from dealers and other sources | 1590 | 2150 | 3750 | 19300 | 26600 | 45900
Receipts from other own company plants | 50 | 247 | 297 | 482 | 3040 | 3520
Production recirculating scrap | 414 | 265 | 679 | 4510 | 3600 | 8100
Production obsolete scrap | W | W | 10 | W | W | 104
Consumption (by type of furnace):
Blast furnace | W | W | 246 | W | W | 2280
Basic oxygen process | W | W | 680 | W | W | 8810
Electric furnace | 1240 | 2500 | 3740 | 14200 | 30300 | 44500
Other (including air furnace)6 | W | -- | W | W | -- | W
Total consumption | 2020 | 2700 | 4710 | 23300 | 32600 | 56000
Shipments | 83 | 22 | 105 | 1060 | 534 | 1600
Stocks, end of period | 1380 | 1800 | 3180 | 1380 | 1800 | 3180
Pig iron (includes hot metal):
Receipts | 503 | 97 | 600 | 7020 | 1130 | 8150
Production | W | W | 2410 | W | W | 26900
Consumption (by type of furnace):
Basic oxygen process | W | W | 2690 | W | W | 31300
Direct castings7 | W | -- | W | W | -- | W
Electric furnace | W | W | W | W | W | W
Total consumption | 2950 | 102 | 3050 | 33800 | 1140 | 34900
Shipments | W | W | 6 | W | W | 72
Stocks, end of period | W | W | 400 | W | W | 400
Direct-reduced iron:8
Receipts | 80 | 31 | 111 | 1040 | 550 | 1590
Production | -- | -- | -- | -- | -- | --
Total consumption | 98 | 60 | 158 | 1050 | 575 | 1630
Shipments | -- | -- | -- | -- | -- | --
Stocks, end of period | 97 | 31 | 128 | 97 | 31 | 128
W Withheld to avoid disclosing company proprietary data; included in "Total for steel producers" and/or "Total consumption." -- Zero.
1Data are rounded to no more than three significant digits; may not add to totals shown.
2Includes manufacturers of raw steel that also produce steel castings. December 2011 data are based on returns from 27% of consumer surveys, representing
37% of scrap consumption during this month, and estimates for nonrespondents of this survey.
3May include revisions to previously published data.
4Includes data for electric furnaces operated by integrated steel producers.
5Includes minimill and specialty steel producers; includes data for other furnaces operated by these steel producers.
6Includes vacuum melting furnaces and miscellaneous uses.
7Includes ingot molds and stools.
8Includes direct-reduced iron, hot-briquetted iron, and iron carbide. Domestic production data are included in "Receipts."

## T2
TABLE 2
RECEIPTS FROM OUTSIDE SOURCES, PRODUCTION, CONSUMPTION, AND STOCKS OF IRON AND STEEL SCRAP, BY GRADE, FOR STEEL PRODUCERS1, 2
(Thousand metric tons)
| December 2011 |  |  |  | January–Decemberp, 3
| Receipts of scrap | Production of home |  |  | Receipts of scrap | Production of home
| from brokers, | scrap (recirculating | Consumption of |  | from brokers, | scrap (recirculating | Consumption of
| dealers, and other | scrap resulting from | purchased and | Ending | dealers, and other | scrap resulting from | purchased and
Item | outside sources | current operations) | home scrap4 | stocks | outside sources | current operations) | home scrap4
Carbon steel:
Low-phosphorus plate and
punchings | 55 | W | 58 | W | 670 | W | 700
Cut structural and plate | 334 | 65 | 398 | 258 | 3640 | 724 | 4480
No. 1 heavy melting steel | 360 | 74 | 453 | 330 | 4580 | 929 | 5710
No. 2 heavy melting steel | 444 | 22 | 495 | 343 | 5980 | 262 | 6290
No. 1 and electric furnace
bundles | 191 | W | 262 | 212 | 2300 | W | 3230
No. 2 and all other bundles | 82 | W | 89 | 35 | 961 | W | 997
Electric furnace 1 foot and
under (not bundles) | W | W | W | W | W | W | W
Railroad rails | 21 | W | 29 | 22 | 247 | W | 303
Turnings and borings | 180 | 4 | 200 | 96 | 2070 | 48 | 2310
Slag scrap | 75 | 84 | 130 | 137 | 900 | 1050 | 1490
Shredded and fragmentized | 1020 | W | 1260 | 659 | 12300 | W | 14100
No. 1 busheling | 368 | 15 | 367 | 274 | 4400 | 173 | 4610
Steel cans (post consumer) | 9 | -- | 9 | 3 | 108 | -- | 112
All other carbon steel scrap | 310 | 163 | 482 | 268 | 3950 | 2180 | 5740
Stainless steel scrap | 68 | 27 | 103 | 50 | 866 | 350 | 1300
Alloy steel scrap | 37 | 19 | 60 | 41 | 317 | 233 | 736
Ingot mold and stool scrap | W | W | 12 | 17 | W | W | 104
Machinery and cupola cast iron | 4 | W | 4 | 3 | 51 | W | 50
Cast iron borings | W | W | W | W | 288 | W | 296
Motor blocks | -- | -- | -- | -- | -- | -- | --
Other iron scrap | 75 | 21 | 99 | 150 | 894 | 242 | 1140
Other mixed scrap | 91 | 57 | 174 | 141 | 1390 | 423 | 2150
Total | 3750 | 679 | 4710 | 3180 | 45900 | 8100 | 56000
pPreliminary. W Withheld to avoid disclosing company proprietary data; included in "Total." -- Zero.
1Data are rounded to no more than three significant digits; may not add to totals shown.
2Includes manufacturers of raw steel that also produce steel castings.
3May include revisions to previously published data.
4Includes recirculating scrap and home-generated obsolete scrap.

## T3
TABLE 3
RECEIPTS FROM OUTSIDE SOURCES, PRODUCTION, AND CONSUMPTION OF IRON AND STEEL SCRAP,
BY REGION AND STATE, FOR STEEL PRODUCERS1, 2
(Thousand metric tons)
| December 2011 |  |  | January–Decemberp, 3
| Receipts of scrap | Production of home |  | Receipts of scrap | Production of home
| from brokers, | scrap (recirculating | Consumption of | from brokers, | scrap (recirculating | Consumption of
| dealers, and other | scrap resulting from | purchased and | dealers, and other | scrap resulting from | purchased and
Region and State | outside sources | current operations) | home scrap4 | outside sources | current operations) | home scrap4
Mid-Atlantic and New England:
New Jersey, New York,
Pennsylvania | 435 | 142 | 624 | 4950 | 1750 | 7310
North Central:
Illinois and Indiana | 437 | 147 | 581 | 5340 | 1780 | 7050
Iowa, Minnesota, Nebraska,
Wisconsin | 251 | 13 | 279 | 3050 | 154 | 3330
Michigan | 151 | 96 | 196 | 1720 | 867 | 2100
Ohio | 401 | 84 | 554 | 5590 | 1230 | 6830
Total | 1240 | 340 | 1610 | 15700 | 4030 | 19300
South Atlantic:
Delaware, Maryland, Virginia,
West Virginia | 209 | 53 | 298 | 2720 | 646 | 3580
Georgia, North Carolina,
South Carolina | 315 | 23 | 359 | 3680 | 208 | 4100
Total | 524 | 76 | 655 | 6400 | 854 | 7670
South Central:
Alabama, Kentucky,
Mississippi, Tennessee | 676 | 41 | 741 | 7970 | 459 | 8660
Arkansas, Louisiana,
Oklahoma, Texas | 570 | 46 | 722 | 7140 | 548 | 8500
Total | 1250 | 87 | 1460 | 15100 | 1010 | 17200
Mountain and Pacific:
Arizona, California, Colorado,
Oregon, Utah, Washington | 301 | 34 | 361 | 3770 | 464 | 4500
Grand total | 3750 | 679 | 4710 | 45900 | 8100 | 56000
pPreliminary.
1Data are rounded to no more than three significant digits; may not add to totals shown.
2Includes manufacturers of raw steel that also produce steel castings.
3May include revisions to previously published data.
4Includes recirculating scrap and home-generated obsolete scrap.

## T4
TABLE 4
RECEIPTS OF IRON AND STEEL SCRAP, BY REGION AND GRADE, FOR STEEL PRODUCERS1, 2, 3, 4
(Thousand metric tons)
| December 2011 |  |  |  |  | January–Decemberp, 5
| Mid-Atlantic |  |  |  | Mountain | Mid-Atlantic |  |  |  | Mountain
| and | North | South | South | and | and | North | South | South | and
Item | New England | Central | Atlantic | Central | Pacific | New England | Central | Atlantic | Central | Pacific
Carbon steel:
Low-phosphorus plate and
punchings | 19 | W | -- | W | W | 230 | W | 5 | W | W
Cut structural and plate | 44 | 97 | 67 | 117 | W | 516 | 1100 | 775 | 1150 | W
No. 1 heavy melting steel | 74 | 92 | 36 | 140 | 19 | 807 | 1320 | 439 | 1810 | W
No. 2 heavy melting steel | 10 | 153 | 53 | 192 | W | 121 | 2460 | 707 | 2330 | W
No. 1 and electric furnace
bundles | 7 | 127 | W | 34 | W | 97 | 1480 | W | 474 | W
No. 2 and all other bundles | 13 | 39 | W | 16 | W | 148 | 402 | W | 191 | W
Electric furnace 1 foot and
under (not bundles) | -- | W | -- | W | -- | -- | W | -- | W | --
Railroad rails | W | W | W | 5 | W | W | W | W | 62 | W
Turnings and borings | 15 | 61 | 26 | 74 | 4 | 190 | 689 | 275 | 872 | 48
Slag scrap | 11 | 30 | W | W | -- | 132 | 331 | W | 224 | W
Shredded and fragmentized | 87 | 256 | 192 | 415 | 64 | 932 | 2950 | 2380 | 5240 | 765
No. 1 busheling | 57 | 132 | 35 | 144 | W | 670 | 1610 | 380 | 1700 | W
Steel cans (post consumer) | 6 | W | -- | -- | -- | 62 | W | -- | -- | W
All other carbon steel scrap | 45 | 114 | W | 50 | W | 473 | 1670 | W | 568 | W
Stainless steel scrap | W | W | -- | W | -- | W | W | -- | W | --
Alloy steel scrap | 1 | W | -- | W | -- | 14 | 252 | -- | W | --
Ingot mold and stool scrap | W | W | -- | -- | -- | W | W | -- | -- | --
Machinery and cupola cast iron | W | 1 | W | W | -- | W | 13 | W | W | --
Cast iron borings | W | W | W | W | W | W | W | W | W | W
Motor blocks | -- | -- | -- | -- | -- | -- | -- | -- | -- | --
Other iron scrap | 5 | 29 | W | W | W | 53 | 353 | W | W | W
Other mixed scrap | W | 4 | W | W | W | W | 96 | W | 24 | W
Total | 435 | 1240 | 524 | 1250 | 301 | 4950 | 15700 | 6400 | 15100 | 3770
pPreliminary. W Withheld to avoid disclosing company proprietary data; included in "Total." -- Zero.
1Scrap received from brokers, dealers, and other outside sources.
2A breakout of the States within each region is provided in Table 3.
3Includes manufacturers of raw steel that also produce steel castings.
4Data are rounded to no more than three significant digits; may not add to totals shown.
5May include revisions to previously published data.

## T5
TABLE 5
CONSUMPTION OF IRON AND STEEL SCRAP BY REGION AND GRADE, FOR STEEL PRODUCERS1, 2, 3
(Thousand metric tons)
| December 2011 |  |  |  |  | January–December4
| Mid-Atlantic |  |  |  | Mountain | Mid-Atlantic |  |  |  | Mountain
| and | North | South | South | and | and | North | South | South | and
Item | New England | Central | Atlantic | Central | Pacific | New England | Central | Atlantic | Central | Pacific
Carbon steel:
Low-phosphorus plate and
punchings | 19 | W | 1 | W | W | 236 | W | 11 | W | W
Cut structural and plate | 52 | 126 | 106 | 105 | W | 632 | 1420 | 1150 | 1190 | W
No. 1 heavy melting steel | 114 | 116 | 39 | 163 | 21 | 1300 | 1590 | 463 | 2080 | 288
No. 2 heavy melting steel | 16 | 173 | 58 | 210 | W | 193 | 2500 | 723 | 2490 | W
No. 1 and electric furnace
bundles | 19 | 184 | W | 38 | W | 239 | 2260 | W | 486 | W
No. 2 and all other bundles | 13 | 41 | W | 18 | W | 149 | 406 | W | 213 | W
Electric furnace 1 foot and
under (not bundles) | -- | W | -- | W | -- | -- | W | -- | W | --
Railroad rails | W | W | -- | 9 | W | W | W | -- | 76 | W
Turnings and borings | 31 | 61 | 25 | 80 | 4 | 386 | 730 | 276 | 873 | 49
Slag scrap | 17 | 66 | W | 30 | W | 196 | 685 | W | 395 | W
Shredded and fragmentized | 108 | 301 | 249 | 540 | 62 | 1220 | 3260 | 2820 | 6070 | 755
No. 1 busheling | 62 | 144 | 30 | 130 | W | 733 | 1750 | 371 | 1720 | W
Steel cans (post consumer) | 6 | W | -- | -- | W | 61 | W | -- | -- | W
All other carbon steel scrap | 75 | 185 | W | 72 | W | 814 | 2280 | 460 | 778 | W
Stainless steel scrap | 55 | W | -- | W | -- | 672 | W | -- | W | --
Alloy steel scrap | 14 | 37 | -- | W | -- | 175 | 453 | -- | W | --
Ingot mold and stool scrap | W | 7 | -- | W | -- | W | 56 | -- | W | --
Machinery and cupola cast iron | W | W | W | W | -- | W | 14 | W | W | --
Cast iron borings | W | W | W | W | W | W | W | W | W | W
Motor blocks | -- | -- | -- | -- | -- | -- | -- | -- | -- | --
Other iron scrap | 11 | 41 | 38 | 9 | W | 151 | 461 | W | 84 | W
Other mixed scrap | W | 38 | W | 8 | W | W | 363 | W | 99 | W
Total | 624 | 1610 | 655 | 1460 | 361 | 7310 | 19300 | 7670 | 17200 | 4500
W Withheld to avoid disclosing company proprietary data; included in "Total." -- Zero.
1Data are rounded to no more than three significant digits; may not add to totals shown.
2A breakout of the States within each region is provided in Table 3.
3Includes manufacturers of raw steel that also produce steel castings.
4May include revisions to previously published data.

## T6
TABLE 6
U.S. EXPORTS OF IRON AND STEEL SCRAP BY SELECTED REGION AND COUNTRY1, 2
(Thousand metric tons and thousand dollars)
| November 2011 |  | January–November3
Region and country | Quantity | Value | Quantity | Value
North America and South America:
Argentina | (4) | 81 | 2 | 1180
Brazil | -- | -- | 35 | 15200
Canada | 93 | 30700 | 1360 | 473000
Ecuador | 8 | 3340 | 76 | 33600
Guatemala | -- | -- | 32 | 14000
Mexico | 63 | 24900 | 514 | 219000
Panama | -- | -- | 1 | 195
Peru | 32 | 13200 | 155 | 67100
Trinidad and Tobago | -- | -- | 1 | 738
Venezuela | (4) | 92 | 2 | 1090
Other5 | (4) | 171 | 8 | 2830
Total | 196 | 72500 | 2190 | 828000
Africa, Europe, Middle East:
Belgium | (4) | 248 | 8 | 12300
Egypt | 72 | 31300 | 823 | 357000
Finland | (4) | 88 | 35 | 82700
France | (4) | 388 | 12 | 4860
Germany | (4) | 686 | 4 | 2150
Greece | -- | -- | 34 | 12500
Hungary | -- | -- | 3 | 829
Iceland | -- | -- | 2 | 382
Italy | 1 | 1080 | 162 | 78600
Morocco | 17 | 7340 | 43 | 19600
Netherlands | 2 | 2280 | 30 | 42300
Saudi Arabia | (4) | 7 | 19 | 8360
Spain | (4) | 531 | 28 | 25300
Sweden | (4) | 30 | 5 | 9120
Turkey | 435 | 174000 | 5150 | 2240000
United Arab Emirates | 1 | 119 | 32 | 13900
United Kingdom | (4) | 310 | 4 | 3580
Other5 | (4) | 305 | 6 | 4590
Total | 528 | 219000 | 6400 | 2920000
Asia, Australia, Oceania:
Bangladesh | 5 | 2660 | 47 | 23000
China | 353 | 200000 | 4030 | 2210000
Hong Kong | 6 | 4530 | 98 | 60000
India | 84 | 37300 | 1070 | 476000
Indonesia | 20 | 8560 | 231 | 97700
Japan | 4 | 8150 | 236 | 187000
Korea, Republic of | 242 | 108000 | 2810 | 1260000
Malaysia | 125 | 50900 | 982 | 431000
Pakistan | 15 | 8860 | 174 | 96600
Singapore | 2 | 686 | 9 | 2870
Taiwan | 244 | 123000 | 3220 | 1540000
Thailand | 101 | 43700 | 767 | 339000
Vietnam | 22 | 7910 | 382 | 155000
Other5 | (4) | 572 | 24 | 13600
Total | 1220 | 605000 | 14100 | 6880000
Grand total | 1950 | 896000 | 22700 | 10600000
-- Zero.
1Includes tinplate and terneplate; excludes used rails for rerolling and other uses and ships, boats, and
other vessels for scrapping. Export valuation is on a free-alongside-ship basis.
2Data are rounded to no more than three significant digits; may not add to totals shown.
3May include revisions to previously published data.
4Less than ½ unit.
5Includes countries with January–November quantities of less than 500 metric tons.
Source: U.S. Census Bureau.

## T7
TABLE 7
U.S. EXPORTS OF IRON AND STEEL SCRAP BY REGION AND
SELECTED CUSTOMS DISTRICT1, 2
(Thousand metric tons and thousand dollars)
| November 2011 |  | January–November3
Region and customs district | Quantity | Value | Quantity | Value
Canadian-U.S. Border:
Buffalo, NY | 19 | 7380 | 285 | 117000
Chicago, IL | (4) | 146 | 6 | 4330
Detroit, MI | 29 | 9010 | 313 | 96400
Duluth, MN | 3 | 1620 | 68 | 23400
Great Falls, MT | (4) | 107 | 6 | 1890
Ogdensburg, NY | 2 | 613 | 34 | 13500
Pembina, ND | 31 | 11700 | 512 | 202000
Other5 | 5 | 594 | 65 | 8170
Total | 89 | 31200 | 1290 | 467000
East Coast:
Baltimore, MD | 13 | 7200 | 389 | 184000
Boston, MA | 196 | 81500 | 1310 | 571000
Charleston, SC | 10 | 7540 | 139 | 88300
Charlotte, NC | 1 | 1130 | 27 | 22000
Miami, FL | 38 | 16200 | 553 | 218000
New York, NY | 196 | 91700 | 2950 | 1460000
Norfolk, VA | 42 | 21500 | 421 | 206000
Philadelphia, PA | 56 | 23100 | 1020 | 452000
Portland, ME | 38 | 16200 | 166 | 76600
Providence, RI | -- | -- | 527 | 229000
Savannah, GA | 25 | 18400 | 447 | 268000
St. Albans, VT | 4 | 1290 | 79 | 30800
Washington, DC | -- | -- | (4) | 19
Total | 619 | 286000 | 8030 | 3810000
Gulf Coast and Mexican-U.S.
Border (includes Caribbean territories):
El Paso, TX | (4) | 204 | 16 | 6470
Houston-Galveston, TX | 64 | 28500 | 1120 | 508000
Laredo, TX | 24 | 8940 | 284 | 117000
Mobile, AL | 35 | 20100 | 144 | 79000
New Orleans, LA | 157 | 63700 | 1300 | 574000
San Juan, PR | 41 | 14300 | 337 | 117000
Tampa, FL | 59 | 25600 | 529 | 240000
U.S. Virgin Islands | (4) | 11 | 3 | 511
Other5 | (4) | 70 | 1 | 223
Total | 380 | 161000 | 3730 | 1640000
West Coast and Hawaii:
Columbia-Snake, OR | 65 | 28000 | 1320 | 596000
Honolulu, HI and Anchorage, AK | 32 | 12000 | 181 | 76900
Los Angeles, CA | 369 | 206000 | 4770 | 2530000
San Diego, CA | 1 | 478 | 7 | 2440
San Francisco, CA | 276 | 120000 | 2210 | 985000
Seattle, WA | 117 | 51300 | 1140 | 524000
Total | 860 | 418000 | 9620 | 4710000
Grand total | 1950 | 896000 | 22700 | 10600000
-- Zero.
1Includes tinplate and terneplate; excludes used rails for rerolling and other uses and ships, boats, and other
vessels for scrapping. Export valuation is on a free-alongside-ship basis.
2Data are rounded to no more than three significant digits; may not add to totals shown.
3May include revisions to previously published data.
4Less than ½ unit.
5Includes Code 70, which is for low-valued exports from the United States to Canada.
Source: U.S. Census Bureau.

## T8
TABLE 8
U.S. EXPORTS OF IRON AND STEEL SCRAP AND OTHER FERROUS PRODUCTS BY GRADE1, 2
(Thousand metric tons and thousand dollars)
| November 2011 |  | January–November
Item | Quantity | Value | Quantity | Value
No. 1 heavy melting steel | 588 | 242000 | 7500 | 3220000
No. 2 heavy melting steel | 80 | 31400 | 1070 | 450000
No. 1 bundles | 62 | 26400 | 490 | 165000
No. 2 bundles | (3) | 45 | 9 | 2400
Shredded steel scrap | 802 | 335000 | 7850 | 3460000
Borings, shovelings and turnings | 6 | 2100 | 98 | 28500
Cut plate and structural | 56 | 22800 | 914 | 403000
Tinned iron or steel | 10 | 6050 | 113 | 62700
Remelting scrap ingots | 3 | 2750 | 37 | 36700
Cast iron | 31 | 15400 | 471 | 210000
Other iron and steel | 200 | 90500 | 2620 | 1170000
Total carbon steel and cast iron | 1840 | 774000 | 21200 | 9200000
Stainless steel | 50 | 75400 | 598 | 873000
Other alloy steel | 59 | 46400 | 900 | 549000
Total stainless and alloy steel | 109 | 122000 | 1500 | 1420000
Total carbon, stainless, alloy steel and cast iron | 1950 | 896000 | 22700 | 10600000
Ships, boats, and other vessels for
breaking up (for scrapping) | 1 | 161 | 4 | 789
Used rails for rerolling and other uses | 5 | 5380 | 46 | 47400
Total scrap exports | 1950 | 902000 | 22700 | 10700000
Exports of manufactured ferrous products:
Pig iron < or = 0.5% phosphorus | 1 | 309 | 47 | 24300
Pig iron > 0.5% phosphorus | -- | -- | (3) | 43
Alloy pig iron | (3) | 249 | 57 | 7060
Total pig iron | 1 | 558 | 105 | 31400
Direct-reduced iron (DRI) | 2 | 255 | 3 | 436
Spongy iron products, not DRI | (3) | 489 | 8 | 5180
Granules for abrasive cleaning and other uses | 4 | 4980 | 36 | 51100
Powders of alloy steel | 1 | 2460 | 7 | 31600
Other ferrous powders | 7 | 7960 | 104 | 114000
Total DRI, granules, powders | 14 | 16100 | 159 | 203000
Grand total | 1970 | 918000 | 23000 | 10900000
-- Zero.
1Export valuation is on a free-alongside-ship basis.
2Data are rounded to no more than three significant digits; may not add to totals shown.
3Less than ½ unit.
Source: U.S. Census Bureau.

## T9
TABLE 9
U.S. IMPORTS FOR CONSUMPTION OF IRON AND STEEL SCRAP
BY SELECTED COUNTRY1, 2
(Thousand metric tons and thousand dollars)
| November 2011 |  | January–November3
Country | Quantity | Value | Quantity | Value
Bahamas, The | 1 | 100 | 8 | 2190
Brazil | 1 | 287 | 4 | 955
Canada | 253 | 101000 | 2990 | 1190000
Cayman Islands | 4 | 1030 | 6 | 1850
Germany | (4) | 39 | 25 | 10900
Japan | (4) | 187 | 3 | 1280
Jordan | -- | -- | 2 | 355
Mexico | 25 | 11200 | 436 | 199000
Netherlands | 25 | 11800 | 55 | 25000
Peru | -- | -- | 5 | 806
Singapore | -- | -- | 3 | 7800
Sweden | 42 | 20200 | 85 | 42500
Taiwan | (4) | 58 | 1 | 4210
Turks and Caicos Islands | (4) | 21 | 2 | 902
United Kingdom | (4) | 618 | 68 | 33700
Other5 | (4) | 612 | 14 | 8950
Total | 351 | 147000 | 3710 | 1530000
-- Zero.
1Includes tinplate and terneplate; excludes used rails for rerolling and other uses and
ships, boats, and other vessels for scrapping. Import valuation is on a Customs basis.
2Data are rounded to no more than three significant digits; may not add to totals shown.
3May include revisions to previously published data.
4Less than ½ unit.
5Includes countries with January–November quantities of less than 500 metric tons.
Source: U.S. Census Bureau.

## T10
TABLE 10
U.S. IMPORTS FOR CONSUMPTION OF IRON AND STEEL SCRAP
BY SELECTED CUSTOMS DISTRICT1, 2
(Thousand metric tons and thousand dollars)
| November 2011 |  | January–November3
Customs district | Quantity | Value | Quantity | Value
Boston, MA | -- | -- | 2 | 801
Buffalo, NY | 59 | 29700 | 627 | 350000
Charleston, SC | 42 | 19900 | 147 | 67300
Chicago, IL | 4 | 738 | 5 | 1680
Cleveland, OH | (4) | 22 | 62 | 14900
Columbia-Snake, OR | -- | -- | 33 | 11600
Detroit, MI | 95 | 39300 | 1110 | 447000
Duluth, MN | 2 | 1110 | 41 | 19300
El Paso, TX | 3 | 1220 | 43 | 18600
Great Falls, MT | 13 | 4920 | 161 | 62400
Laredo, TX | 9 | 5780 | 151 | 106000
Los Angeles, CA | (4) | 180 | 1 | 2490
Miami, FL | (4) | 143 | 6 | 2270
Mobile, AL | 26 | 12300 | 28 | 14200
New Orleans, LA | -- | -- | 60 | 28100
New York, NY | (4) | 32 | 5 | 3270
Nogales, AZ | 3 | 1490 | 29 | 11200
Ogdensburg, NY | 2 | 2110 | 20 | 28300
Pembina, ND | 11 | 5010 | 62 | 29200
Portland, ME | 1 | 312 | 11 | 4390
San Diego, CA | 9 | 2710 | 213 | 61900
Savannah, GA | (4) | 3 | 8 | 1360
Seattle, WA | 65 | 18000 | 861 | 231000
Tampa, FL | 4 | 1080 | 11 | 3580
Other | (4) | 643 | 10 | 5930
Total | 351 | 147000 | 3710 | 1530000
-- Zero.
1Includes tinplate and terneplate; excludes used rails for rerolling and other uses and
ships, boats and other vessels for scrapping. Import valuation is on a Customs basis.
2Data are rounded to no more than three significant digits; may not add to totals shown.
3May include revisions to previously published data.
4Less than ½ unit.
Source: U.S. Census Bureau.

## T11
TABLE 11
U.S. IMPORTS OF IRON AND STEEL SCRAP AND OTHER
FERROUS PRODUCTS BY GRADE1, 2
(Thousand metric tons and thousand dollars)
| November 2011 |  | January–November
Item | Quantity | Value | Quantity | Value
No. 1 heavy melting steel | 16 | 5850 | 189 | 68600
No. 2 heavy melting steel | 6 | 2130 | 62 | 21000
No. 1 bundles | 140 | 63400 | 1000 | 458000
No. 2 bundles | 2 | 364 | 19 | 4660
Shredded steel scrap | 27 | 6390 | 367 | 87600
Borings, shovelings and turnings | 9 | 2210 | 100 | 22800
Cut plate and structural | 23 | 7360 | 237 | 72300
Tinned iron or steel | 9 | 3040 | 90 | 26100
Remelting scrap ingots | -- | -- | (3) | 446
Cast iron | 13 | 4250 | 178 | 60300
Other iron and steel | 42 | 11600 | 570 | 142000
Total carbon steel and cast iron | 287 | 107000 | 2820 | 964000
Stainless steel | 13 | 18300 | 157 | 280000
Other alloy steel | 50 | 21800 | 732 | 283000
Total stainless and alloy steel | 64 | 40100 | 890 | 563000
Total carbon, stainless, alloy steel and cast iron | 351 | 147000 | 3710 | 1530000
Ships, boats, and other vessels for
breaking up (for scrapping) | (3) | 11 | (3) | 50
Total scrap imports | 351 | 147000 | 3710 | 1530000
Imports of manufactured ferrous products:
Pig iron < or = 0.5% phosphorus | 342 | 177000 | 3860 | 1950000
Pig iron > or = 0.5% phosphorus | -- | -- | -- | --
Alloy pig iron | (3) | 119 | (3) | 716
Total pig iron | 342 | 177000 | 3860 | 1950000
Direct-reduced iron (DRI) | 183 | 84000 | 1640 | 707000
Spongy iron products, not DRI | 28 | 11900 | 30 | 16800
Granules for abrasive cleaning and other uses | 2 | 1720 | 50 | 33000
Powders of alloy steel | 4 | 8300 | 61 | 116000
Other ferrous powders | 3 | 6360 | 86 | 92200
Total DRI, granules, powders | 220 | 112000 | 1870 | 965000
Grand total | 914 | 436000 | 9440 | 4450000
-- Zero.
1Import valuation is on a Customs basis.
2Data are rounded to no more than three significant digits; may not add to totals shown.
3Less than ½ unit.
Source: U.S. Census Bureau.

## T12
TABLE 12
U.S. RAW STEEL PRODUCTION, RAW STEEL CAPABILITY UTILIZATION,
AND CONTINUOUS CAST STEEL PRODUCTION1
| Raw steel production, |  | Raw steel capability |  | Continuous cast steel
| thousand metric tons |  | utilization, percent |  | production, percent
|  | Year |  | Year |  | Year
Period | Monthly | to date2 | Monthly | to date2 | Monthly | to date2
2010:
December | 6650 | 78400 | 68.4 | 70.4 | 97.46 | 97.39
2011:
January | 7190 | 7190 | 73.2 | 73.2 | 96.289 | 96.3
February | 6690 | 13900 | 75.4 | 74.2 | 97.4 | 97.5
March | 7370 | 21200 | 75 | 74.5 | 97.36 | 97.47
April | 7030 | 28300 | 74.2 | 74.4 | 97.386 | 97.449
May | 7140 | 35400 | 72.7 | 74.4 | 97.53 | 97.46
June | 7250 | 42700 | 76.2 | 74.4 | 97.67 | 97.5
July | 7370 | 50000 | 75 | 74.4 | 98.03 | 97.58
August | 7440 | 57500 | 75.7 | 74.7 | 97.86 | 97.61
September | 7240 | 64700 | 76.1 | 74.8 | 98.1 | 97.6
October | 7160 | 71900 | 71.9 | 74.5 | 97.93 | 97.69
November | 7040 | 78900 | 73 | 74.4 | 97.99 | 97.72
December | 7490 | 86400 | 75.2 | 74.4 | 98.03 | 97.75
1Data are rounded to no more than three significant digits.
2May include revisions to previously published data.
Source: American Iron and Steel Institute.

## T13
TABLE 13
COMPOSITE PRICES FOR NO. 1 HEAVY MELTING STEEL SCRAP AND PIG IRON
| American Metal Market |  | Iron Age |  | Iron Age
| No. 1 HMS |  | No. 1 HMS |  | Pig Iron1
Period | $/lt | $/t | $/lt | $/t | $/lt | $/t
2010:
December | 371.84 | 365.97 | 279.96 | 275.54 | 495.806 | 487.98
Average, January–December | 331.58 | 326.34 | 323.82 | 318.71 | 464.24 | 456.91
2011:
January | 429 | 422.22 | 341.73 | 336.33 | 434.95 | 428.08
February | 417.19 | 410.6 | 416.415 | 409.84 | 557.6575 | 548.85
March | 416.38 | 409.8 | 417.17 | 410.58 | 446.128 | 439.08
April | 412.14 | 405.63 | 411.9175 | 405.41 | 558.8 | 549.97
May | 404.44 | 398.05 | 402.5 | 396.14 | 558.8 | 549.97
June | 415.68 | 409.11 | 415 | 408.48 | 558.8 | 549.97
July | 419.5 | 412.87 | 418.5 | 411.89 | 558.8 | 549.97
August | 418.55 | 411.94 | 417.16 | 410.57 | 558.8 | 549.97
September | 416.83 | 410.25 | 416.83 | 410.25 | 558.8 | 549.97
October | 405.95 | 399.54 | 408.3 | 401.85 | 553.21 | 544.47
November | 379.75 | 373.75 | 373.33 | 367.43 | 497.84 | 489.98
December | 396.41 | 390.15 | 339.5 | 334.14 | 497.84 | 489.98
1Prices are Brazilian basic pig iron, f.o.b. New Orleans, LA.
Note: Long tons = lt; metric tons = t.