## Text
Iron and Steel Scrap in February 2012
This workbook includes an embedded Word document and 13 tables (See tabs below).
This icon is linked to an embedded text document.

## T1
TABLE 1
IRON AND STEEL SCRAP, PIG IRON, AND DIRECT-REDUCED IRON STATISTICS FOR STEEL PRODUCERS1, 2
(Thousand metric tons)
| February 2012 |  |  | January–February3
|  | Electric |  |  | Electric
| Integrated | furnace | Total for | Integrated | furnace | Total for
| steel | steel | steel | steel | steel | steel
| producers4 | producers5 | producers | producers4 | producers5 | producers
Scrap:
Receipts from dealers and other sources | 1790 | 2210 | 4000 | 3620 | 4380 | 8000
Receipts from other own company plants | 49 | 257 | 306 | 110 | 504 | 614
Production recirculating scrap | 432 | 254 | 686 | 850 | 506 | 1360
Production obsolete scrap | W | W | 11 | W | W | 22
Consumption (by type of furnace):
Blast furnace | W | W | W | W | W | W
Basic oxygen process | W | W | 620 | W | W | 1390
Electric furnace | 1450 | 2430 | 3870 | 2810 | 4870 | 7680
Other (including air furnace)6 | W | -- | W | W | -- | W
Total consumption | 2160 | 2600 | 4760 | 4380 | 5250 | 9630
Shipments | 102 | 19 | 121 | 198 | 41 | 239
Stocks, end of period | 1990 | 1840 | 3840 | 1990 | 1840 | 3840
Pig iron (includes hot metal):
Receipts | 552 | 103 | 655 | 1110 | 205 | 1320
Production | 2370 | -- | 2370 | 4810 | -- | 4810
Consumption (by type of furnace):
Basic oxygen process | W | W | 2510 | W | W | 5380
Direct castings7 | W | -- | W | W | -- | W
Electric furnace | W | W | W | W | W | W
Total consumption | 2920 | 95 | 3010 | 5920 | 187 | 6110
Shipments | W | W | 8 | W | W | 14
Stocks, end of period | W | W | 406 | W | W | 406
Direct-reduced iron:8
Receipts | 120 | 47 | 167 | 221 | 104 | 325
Total consumption | 101 | 37 | 138 | 206 | 71 | 277
Stocks, end of period | 112 | 61 | 173 | 112 | 61 | 173
W Withheld to avoid disclosing company proprietary data; included in "Total for steel producers" and/or "Total consumption." -- Zero.
1Data are rounded to no more than three significant digits; may not add to totals shown.
2Includes manufacturers of raw steel that also produce steel castings. February 2012 data are based on returns from 27% of consumer surveys, representing
34% of scrap consumption during this month, and estimates for nonrespondents of this survey.
3May include revisions to previously published data.
4Includes data for electric furnaces operated by integrated steel producers.
5Includes minimill and specialty steel producers; includes data for other furnaces operated by these steel producers.
6Includes vacuum melting furnaces and miscellaneous uses.
7Includes ingot molds and stools.
8Includes direct-reduced iron, hot-briquetted iron, and iron carbide. Domestic production data are included in "Receipts."

## T2
TABLE 2
RECEIPTS FROM OUTSIDE SOURCES, PRODUCTION, CONSUMPTION, AND STOCKS OF IRON AND STEEL SCRAP, BY GRADE, FOR STEEL PRODUCERS1, 2
(Thousand metric tons)
| February 2012 |  |  |  | January–Februaryp, 3
| Receipts of scrap | Production of home |  |  | Receipts of scrap | Production of home
| from brokers, | scrap (recirculating | Consumption of |  | from brokers, | scrap (recirculating | Consumption of
| dealers, and other | scrap resulting from | purchased and | Ending | dealers, and other | scrap resulting from | purchased and
Item | outside sources | current operations) | home scrap4 | stocks | outside sources | current operations) | home scrap4
Carbon steel:
Low-phosphorus plate and
punchings | 55 | W | 58 | W | 111 | W | 116
Cut structural and plate | 333 | 56 | 377 | 284 | 641 | 118 | 770
No. 1 heavy melting steel | 375 | 78 | 484 | 331 | 771 | 154 | 957
No. 2 heavy melting steel | 485 | 20 | 495 | 398 | 1010 | 41 | 1010
No. 1 and electric furnace
bundles | 198 | W | 262 | 259 | 398 | W | 540
No. 2 and all other bundles | 76 | W | 86 | 34 | 169 | W | 172
Electric furnace 1 foot and
under (not bundles) | 1 | W | W | W | 2 | W | 18
Railroad rails | 21 | W | 25 | 19 | 42 | W | 55
Turnings and borings | 180 | 5 | 201 | 123 | 364 | 8 | 407
Slag scrap | 77 | 93 | 124 | 158 | 151 | 187 | 252
Shredded and fragmentized | 1250 | W | 1330 | 1030 | 2410 | W | 2700
No. 1 busheling | 353 | 16 | 386 | 326 | 723 | 33 | 763
Steel cans (post consumer) | 10 | -- | 10 | 3 | 19 | -- | 19
All other carbon steel scrap | 328 | 156 | 475 | 267 | 658 | 289 | 955
Stainless steel scrap | 73 | 28 | 112 | 45 | 146 | 55 | 225
Alloy steel scrap | 40 | 20 | 58 | 157 | 81 | 41 | 124
Ingot mold and stool scrap | W | W | 11 | 17 | 1 | W | 22
Machinery and cupola cast iron | 5 | W | 5 | 4 | 9 | W | 9
Cast iron borings | W | W | W | W | 53 | W | 53
Other iron scrap | 77 | 24 | 104 | 148 | 155 | 47 | 211
Other mixed scrap | 39 | 49 | 127 | 86 | 79 | 97 | 251
Total | 4000 | 686 | 4760 | 3840 | 8000 | 1360 | 9630
pPreliminary. W Withheld to avoid disclosing company proprietary data; included in "Total." -- Zero.
1Data are rounded to no more than three significant digits; may not add to totals shown.
2Includes manufacturers of raw steel that also produce steel castings.
3May include revisions to previously published data.
4Includes recirculating scrap and home-generated obsolete scrap.

## T3
TABLE 3
RECEIPTS FROM OUTSIDE SOURCES, PRODUCTION, AND CONSUMPTION OF IRON AND STEEL SCRAP,
BY REGION AND STATE, FOR STEEL PRODUCERS1, 2
(Thousand metric tons)
| February 2012 |  |  | January–Februaryp, 3
| Receipts of scrap | Production of home |  | Receipts of scrap | Production of home
| from brokers, | scrap (recirculating | Consumption of | from brokers, | scrap (recirculating | Consumption of
| dealers, and other | scrap resulting from | purchased and | dealers, and other | scrap resulting from | purchased and
Region and State | outside sources | current operations) | home scrap4 | outside sources | current operations) | home scrap4
Mid-Atlantic and New England:
New Jersey, New York,
Pennsylvania | 418 | 143 | 621 | 839 | 286 | 1230
North Central:
Illinois and Indiana | 461 | 144 | 591 | 923 | 289 | 1200
Iowa, Minnesota, Nebraska,
Wisconsin | 257 | 13 | 284 | 521 | 27 | 566
Michigan | 148 | 100 | 202 | 293 | 204 | 415
Ohio | 481 | 82 | 548 | 1010 | 143 | 1150
Total | 1350 | 339 | 1630 | 2750 | 664 | 3320
South Atlantic:
Delaware, Maryland, Virginia,
West Virginia | 272 | 53 | 299 | 508 | 104 | 593
Georgia, North Carolina,
South Carolina | 300 | 17 | 346 | 594 | 35 | 692
Total | 572 | 70 | 643 | 1100 | 140 | 1290
South Central:
Alabama, Kentucky,
Mississippi, Tennessee | 699 | 44 | 771 | 1430 | 88 | 1550
Arkansas, Louisiana,
Oklahoma, Texas | 644 | 48 | 701 | 1240 | 94 | 1440
Total | 1340 | 92 | 1470 | 2670 | 183 | 2990
Mountain and Pacific:
Arizona, California, Colorado,
Oregon, Utah, Washington | 318 | 42 | 402 | 635 | 83 | 802
Grand total | 4000 | 686 | 4760 | 8000 | 1360 | 9630
pPreliminary.
1Data are rounded to no more than three significant digits; may not add to totals shown.
2Includes manufacturers of raw steel that also produce steel castings.
3May include revisions to previously published data.
4Includes recirculating scrap and home-generated obsolete scrap.

## T4
TABLE 4
RECEIPTS OF IRON AND STEEL SCRAP, BY REGION AND GRADE, FOR STEEL PRODUCERS1, 2, 3, 4
(Thousand metric tons)
| February 2012 |  |  |  |  | January–Februaryp, 5
| Mid-Atlantic |  |  |  | Mountain | Mid-Atlantic |  |  |  | Mountain
| and | North | South | South | and | and | North | South | South | and
Item | New England | Central | Atlantic | Central | Pacific | New England | Central | Atlantic | Central | Pacific
Carbon steel:
Low-phosphorus plate and
punchings | 19 | W | -- | W | W | 38 | W | 1 | W | W
Cut structural and plate | 43 | 103 | 67 | 110 | W | 88 | 202 | 131 | 202 | W
No. 1 heavy melting steel | 67 | 104 | 34 | 151 | 19 | 137 | 214 | 72 | 311 | W
No. 2 heavy melting steel | 10 | 189 | 49 | 198 | W | 20 | 401 | 105 | 404 | W
No. 1 and electric furnace
bundles | 8 | 125 | W | 43 | W | 17 | 252 | W | 88 | W
No. 2 and all other bundles | 13 | 33 | W | 15 | W | 26 | 70 | W | 30 | W
Electric furnace 1 foot and
under (not bundles) | -- | W | -- | W | -- | -- | W | -- | W | --
Railroad rails | W | W | W | 5 | W | W | W | W | 10 | W
Turnings and borings | 14 | 62 | 29 | 71 | 4 | 27 | 121 | 56 | 152 | 8
Slag scrap | 11 | 31 | W | W | -- | 22 | 60 | W | 35 | W
Shredded and fragmentized | 83 | 285 | 241 | 505 | 135 | 166 | 588 | 425 | 963 | 270
No. 1 busheling | 57 | 136 | 27 | 133 | W | 115 | 272 | 50 | 286 | W
Steel cans (post consumer) | 6 | W | -- | -- | -- | 12 | W | -- | -- | W
All other carbon steel scrap | 40 | 125 | W | 53 | W | 79 | 254 | W | 104 | W
Stainless steel scrap | W | W | -- | W | -- | W | W | -- | W | --
Alloy steel scrap | 2 | W | -- | W | -- | 3 | 69 | -- | W | --
Ingot mold and stool scrap | W | W | -- | -- | -- | W | W | -- | -- | --
Machinery and cupola cast iron | W | 1 | W | W | -- | W | 2 | W | W | --
Cast iron borings | W | W | W | W | W | W | W | W | W | W
Other iron scrap | 5 | 32 | W | W | W | 10 | 64 | W | W | W
Other mixed scrap | W | 5 | W | W | W | W | 11 | W | 2 | W
Total | 418 | 1350 | 572 | 1340 | 318 | 839 | 2750 | 1100 | 2670 | 635
pPreliminary. W Withheld to avoid disclosing company proprietary data; included in "Total." -- Zero.
1Scrap received from brokers, dealers, and other outside sources.
2A breakout of the States within each region is provided in Table 3.
3Includes manufacturers of raw steel that also produce steel castings.
4Data are rounded to no more than three significant digits; may not add to totals shown.
5May include revisions to previously published data.

## T5
TABLE 5
CONSUMPTION OF IRON AND STEEL SCRAP BY REGION AND GRADE, FOR STEEL PRODUCERS1, 2, 3
(Thousand metric tons)
| February 2012 |  |  |  |  | January–February4
| Mid-Atlantic |  |  |  | Mountain | Mid-Atlantic |  |  |  | Mountain
| and | North | South | South | and | and | North | South | South | and
Item | New England | Central | Atlantic | Central | Pacific | New England | Central | Atlantic | Central | Pacific
Carbon steel:
Low-phosphorus plate and
punchings | 19 | W | 1 | W | W | 39 | W | 2 | W | W
Cut structural and plate | 52 | 122 | 90 | 104 | W | 106 | 251 | 183 | 211 | W
No. 1 heavy melting steel | 110 | 127 | 40 | 186 | 20 | 216 | 257 | 78 | 366 | 40
No. 2 heavy melting steel | 16 | 174 | 49 | 216 | W | 32 | 365 | 99 | 434 | W
No. 1 and electric furnace
bundles | 20 | 190 | W | 30 | W | 41 | 385 | W | 70 | W
No. 2 and all other bundles | 13 | 31 | W | 17 | W | 26 | 67 | W | 34 | W
Electric furnace 1 foot and
under (not bundles) | -- | W | -- | W | -- | -- | W | -- | W | --
Railroad rails | W | W | -- | 6 | W | W | W | -- | 16 | W
Turnings and borings | 32 | 64 | 28 | 73 | 4 | 60 | 126 | 53 | 158 | 8
Slag scrap | 17 | 58 | W | 33 | W | 33 | 120 | W | 64 | W
Shredded and fragmentized | 109 | 308 | 236 | 525 | 152 | 217 | 634 | 471 | 1070 | 304
No. 1 busheling | 64 | 148 | 30 | 144 | W | 126 | 295 | 61 | 280 | W
Steel cans (post consumer) | 6 | W | -- | -- | W | 12 | W | -- | -- | W
All other carbon steel scrap | 70 | 174 | W | 72 | W | 136 | 356 | 86 | 143 | W
Stainless steel scrap | 55 | W | -- | W | -- | 110 | W | -- | W | --
Alloy steel scrap | 13 | 34 | -- | W | -- | 29 | 74 | -- | W | --
Ingot mold and stool scrap | W | 6 | -- | W | -- | W | 14 | -- | W | --
Machinery and cupola cast iron | W | W | W | W | -- | W | 2 | W | W | --
Cast iron borings | W | W | W | W | W | W | W | W | W | W
Other iron scrap | 12 | 45 | 39 | 8 | W | 24 | 93 | 77 | 17 | W
Other mixed scrap | W | 41 | W | 7 | W | W | 82 | W | 14 | W
Total | 621 | 1630 | 643 | 1470 | 402 | 1230 | 3320 | 1290 | 2990 | 802
W Withheld to avoid disclosing company proprietary data; included in "Total." -- Zero.
1Data are rounded to no more than three significant digits; may not add to totals shown.
2A breakout of the States within each region is provided in Table 3.
3Includes manufacturers of raw steel that also produce steel castings.
4May include revisions to previously published data.

## T6
TABLE 6
U.S. EXPORTS OF IRON AND STEEL SCRAP BY SELECTED REGION AND COUNTRY1, 2
(Thousand metric tons and thousand dollars)
| February 2012 |  | January–February3
Region and country | Quantity | Value | Quantity | Value
North America and South America:
Canada | 128 | 46800 | 234 | 84500
Colombia | -- | -- | 4 | 696
Mexico | 68 | 29000 | 98 | 41900
Other4 | 1 | 545 | 2 | 854
Total | 198 | 76300 | 338 | 128000
Africa, Europe, Middle East:
Belgium | 1 | 381 | 1 | 732
Egypt | 84 | 35900 | 175 | 70900
Finland | -- | -- | 6 | 11500
Italy | (5) | 512 | 1 | 869
Netherlands | 1 | 364 | 2 | 973
Turkey | 600 | 255000 | 970 | 417000
United Arab Emirates | (5) | 146 | 1 | 275
Other4 | 1 | 1900 | 2 | 3750
Total | 688 | 294000 | 1160 | 506000
Asia, Australia, Oceania:
Bangladesh | 3 | 1490 | 7 | 3420
China | 230 | 141000 | 365 | 232000
Hong Kong | 9 | 5100 | 15 | 9250
India | 70 | 31200 | 141 | 62400
Indonesia | 15 | 6370 | 33 | 14600
Japan | 6 | 9380 | 10 | 15900
Korea, Republic of | 309 | 137000 | 554 | 246000
Malaysia | 3 | 1290 | 37 | 15900
Pakistan | 21 | 12100 | 35 | 20300
Taiwan | 224 | 105000 | 484 | 224000
Thailand | 54 | 22100 | 67 | 26600
Vietnam | 33 | 14200 | 36 | 15500
Other4 | (5) | 452 | 1 | 832
Total | 977 | 487000 | 1790 | 887000
Grand total | 1860 | 858000 | 3280 | 1520000
-- Zero.
1Includes tinplate and terneplate; excludes used rails for rerolling and other uses and ships, boats,
and other vessels for scrapping. Export valuation is on a free-alongside-ship basis.
2Data are rounded to no more than three significant digits; may not add to totals shown.
3May include revisions to previously published data.
4Includes countries with January–February 2012 quantities of less than 500 metric tons.
5Less than ½ unit.
Source: U.S. Census Bureau.

## T7
TABLE 7
U.S. EXPORTS OF IRON AND STEEL SCRAP BY REGION AND
SELECTED CUSTOMS DISTRICT1, 2
(Thousand metric tons and thousand dollars)
| February 2012 |  | January–February3
Region and customs district | Quantity | Value | Quantity | Value
Canada–United States border:
Buffalo, NY | 25 | 10400 | 53 | 21600
Chicago, IL | (4) | 287 | 1 | 322
Detroit, MI | 42 | 15300 | 65 | 22600
Duluth, MN | 2 | 941 | 3 | 1670
Great Falls, MT | 1 | 293 | 1 | 419
Ogdensburg, NY | 3 | 772 | 6 | 1390
Pembina, ND | 48 | 18900 | 91 | 36600
Other | 4 | 970 | 8 | 1930
Total | 126 | 47900 | 228 | 86400
East coast:
Baltimore, MD | 45 | 19800 | 54 | 24500
Boston, MA | 137 | 58400 | 212 | 88900
Charleston, SC | 4 | 3160 | 10 | 7270
Charlotte, NC | 1 | 1610 | 2 | 3020
Miami, FL | 38 | 15400 | 77 | 30600
New York, NY | 174 | 84100 | 455 | 220000
Norfolk, VA | 11 | 8750 | 60 | 31900
Philadelphia, PA | 129 | 54300 | 183 | 83600
Portland, ME | 27 | 11500 | 27 | 11600
Providence, RI | 136 | 57400 | 136 | 57400
Savannah, GA | 35 | 21000 | 55 | 34800
St. Albans, VT | 3 | 1280 | 7 | 2580
Washington, DC | (4) | 11 | (4) | 15
Total | 740 | 337000 | 1280 | 596000
Gulf coast and Mexico–United States
border (includes Caribbean territories):
El Paso, TX | (4) | 136 | 1 | 248
Houston–Galveston, TX | 150 | 67900 | 210 | 96723
Laredo, TX | 31 | 12500 | 60 | 25007
Mobile, AL | 2 | 892 | 30 | 16197
New Orleans, LA | 1 | 870 | 47 | 21307
San Juan, PR | 42 | 15300 | 64 | 22906
Tampa, FL | 4 | 2400 | 8 | 4801
U.S. Virgin Islands | -- | -- | 4 | 696
Other | (4) | 52 | (4) | 116
Total | 231 | 100000 | 424 | 188000
West coast and Hawaii:
Columbia–Snake, OR | 128 | 55900 | 223 | 95400
Honolulu, HI, and Anchorage, AK | 33 | 14200 | 41 | 17400
Los Angeles, CA | 363 | 193000 | 592 | 319000
San Diego, CA | 2 | 483 | 3 | 682
San Francisco, CA | 123 | 57200 | 282 | 126000
Seattle, WA | 117 | 52400 | 209 | 92000
Total | 766 | 373000 | 1350 | 651000
Grand total | 1860 | 858000 | 3280 | 1520000
-- Zero.
1Includes tinplate and terneplate; excludes used rails for rerolling and other uses and ships, boats, and other
vessels for scrapping. Export valuation is on a free-alongside-ship basis.
2Data are rounded to no more than three significant digits; may not add to totals shown.
3May include revisions to previously published data.
4Less than ½ unit.
Source: U.S. Census Bureau.

## T8
TABLE 8
U.S. EXPORTS OF IRON AND STEEL SCRAP AND OTHER FERROUS PRODUCTS BY GRADE1, 2
(Thousand metric tons and thousand dollars)
| February 2012 |  | January–February
Item | Quantity | Value | Quantity | Value
No. 1 heavy melting steel | 684 | 290000 | 1150 | 491000
No. 2 heavy melting steel | 88 | 37200 | 155 | 65100
No. 1 bundles | 33 | 9390 | 88 | 30100
No. 2 bundles | (3) | 79 | 1 | 181
Shredded steel scrap | 587 | 253000 | 1010 | 431000
Borings, shovelings and turnings | 6 | 2130 | 10 | 3670
Cut plate and structural | 84 | 36500 | 144 | 62000
Tinned iron or steel | 15 | 6940 | 24 | 11900
Remelting scrap ingots | 2 | 2370 | 4 | 5070
Cast iron | 43 | 17900 | 79 | 33100
Other iron and steel | 231 | 107000 | 438 | 202000
Total carbon steel and cast iron | 1770 | 763000 | 3100 | 1330000
Stainless steel | 39 | 57200 | 76 | 111000
Other alloy steel | 50 | 38300 | 103 | 76100
Total stainless and alloy steel | 89 | 95400 | 178 | 187000
Total carbon, stainless, alloy steel and cast iron | 1860 | 858000 | 3280 | 1520000
Ships, boats, and other vessels for
breaking up (for scrapping) | (3) | 53 | 1 | 102
Used rails for rerolling and other uses | 2 | 1850 | 3 | 3160
Total scrap exports | 1860 | 860000 | 3280 | 1520000
Exports of manufactured ferrous products:
Pig iron < or = 0.5% phosphorus | (3) | 229 | 1 | 1110
Pig iron > 0.5% phosphorus | (3) | 14 | (3) | 18
Alloy pig iron | (3) | 220 | (3) | 294
Total pig iron | 2 | 464 | 2 | 1420
Spongy iron products, not DRI | (3) | 246 | 1 | 585
Granules for abrasive cleaning and other uses | 4 | 4550 | 7 | 8480
Powders of alloy steel | 1 | 3070 | 2 | 6220
Other ferrous powders | 7 | 7860 | 14 | 15900
Total DRI, granules, powders | 12 | 15700 | 24 | 31200
Grand total | 1880 | 876000 | 3310 | 1560000
1Export valuation is on a free-alongside-ship basis.
2Data are rounded to no more than three significant digits; may not add to totals shown.
3Less than ½ unit.
Source: U.S. Census Bureau.

## T9
TABLE 9
U.S. IMPORTS FOR CONSUMPTION OF IRON AND STEEL SCRAP
BY SELECTED COUNTRY1, 2
(Thousand metric tons and thousand dollars)
| February 2012 |  | January–February3
Country | Quantity | Value | Quantity | Value
Bahamas, The | 2 | 213 | 2 | 278
Canada | 279 | 124000 | 556 | 242000
France | -- | -- | 16 | 6950
Germany | 32 | 14800 | 45 | 20600
Japan | (4) | 33 | 1 | 165
Jordan | -- | -- | 1 | 290
Korea, Republic of | (4) | 510 | 4 | 1570
Mexico | 26 | 17700 | 59 | 35000
Netherlands | 23 | 10100 | 67 | 29200
Sweden | 22 | 9630 | 40 | 17100
United Kingdom | 50 | 23400 | 50 | 23700
Other5 | (4) | 586 | (4) | 2340
Total | 434 | 201000 | 844 | 379000
-- Zero.
1Includes tinplate and terneplate; excludes used rails for rerolling and other uses and
ships, boats, and other vessels for scrapping. Import valuation is on a Customs basis.
2Data are rounded to no more than three significant digits; may not add to totals shown.
3May include revisions to previously published data.
4Less than ½ unit.
5Includes countries with January–February 2012 quantities of less than 500 metric tons.
Source: U.S. Census Bureau.

## T10
TABLE 10
U.S. IMPORTS FOR CONSUMPTION OF IRON AND STEEL SCRAP
BY SELECTED CUSTOMS DISTRICT1, 2
(Thousand metric tons and thousand dollars)
| February 2012 |  | January–February3
Customs district | Quantity | Value | Quantity | Value
Buffalo, NY | 50 | 35700 | 102 | 71300
Charleston, SC | 50 | 23100 | 93 | 41900
Chicago, IL | (4) | 44 | 18 | 1210
Detroit, MI | 103 | 43600 | 212 | 89700
Duluth, MN | 5 | 1890 | 8 | 3580
El Paso, TX | 3 | 1950 | 7 | 3880
Great Falls, MT | 13 | 5420 | 23 | 9350
Laredo, TX | 11 | 10900 | 29 | 22500
Los Angeles, CA | 4 | 1690 | 5 | 2770
Miami, FL | 2 | 262 | 3 | 458
Mobile, AL | 32 | 14600 | 32 | 14600
New Orleans, LA | 45 | 19700 | 81 | 34500
Nogales, AZ | 3 | 1320 | 5 | 2060
Ogdensburg, NY | 4 | 5100 | 10 | 10700
Pembina, ND | 5 | 2250 | 11 | 5300
Portland, ME | 1 | 591 | 2 | 907
San Diego, CA | 5 | 1570 | 15 | 4890
Savannah, GA | -- | -- | 1 | 290
Seattle, WA | 98 | 29500 | 170 | 50300
Tampa, FL | (4) | 125 | 1 | 184
Wilmington, NC | -- | -- | 16 | 6950
Other | (4) | 1608 | (4) | 1950
Total | 434 | 201000 | 844 | 379000
-- Zero.
1Includes tinplate and terneplate; excludes used rails for rerolling and other uses and
ships, boats and other vessels for scrapping. Import valuation is on a Customs basis.
2Data are rounded to no more than three significant digits; may not add to totals shown.
3May include revisions to previously published data.
4Less than ½ unit.
Source: U.S. Census Bureau.

## T11
TABLE 11
U.S. IMPORTS OF IRON AND STEEL SCRAP AND OTHER
FERROUS PRODUCTS BY GRADE1, 2
(Thousand metric tons and thousand dollars)
| February 2012 |  | January–February
Item | Quantity | Value | Quantity | Value
No. 1 heavy melting steel | 18 | 6630 | 30 | 11400
No. 2 heavy melting steel | 7 | 2520 | 14 | 4920
No. 1 bundles | 165 | 74800 | 328 | 147000
No. 2 bundles | 3 | 982 | 6 | 1880
Shredded steel scrap | 67 | 23800 | 99 | 32100
Borings, shovelings and turnings | 8 | 2200 | 16 | 4440
Cut plate and structural | 25 | 8370 | 43 | 14000
Tinned iron or steel | 9 | 3020 | 17 | 5540
Remelting scrap ingots | -- | -- | (3) | 58
Cast iron | 17 | 5400 | 56 | 14000
Other iron and steel | 32 | 9740 | 68 | 19600
Total carbon steel and cast iron | 351 | 137000 | 677 | 255000
Stainless steel | 21 | 35200 | 41 | 67700
Other alloy steel | 62 | 28300 | 125 | 56500
Total stainless and alloy steel | 83 | 63500 | 166 | 124000
Total carbon, stainless, alloy steel and cast iron | 434 | 201000 | 844 | 379000
Ships, boats, and other vessels for
breaking up (for scrapping) | -- | -- | -- | --
Total scrap imports | 434 | 201000 | 844 | 379000
Imports of manufactured ferrous products:
Pig iron < or = 0.5% phosphorus | 416 | 183000 | 791 | 350000
Alloy pig iron | (3) | 89 | (3) | 89
Total pig iron | 416 | 183000 | 791 | 350000
Direct-reduced iron (DRI) | 164 | 60500 | 400 | 151000
Spongy iron products, not DRI | 28 | 11500 | 28 | 12100
Granules for abrasive cleaning and other uses | 1 | 1720 | 3 | 3440
Powders of alloy steel | 5 | 8250 | 10 | 17200
Other ferrous powders | 4 | 6620 | 8 | 13700
Total DRI, granules, powders | 202 | 88600 | 449 | 197000
Grand total | 1050 | 473000 | 2080 | 926000
-- Zero.
1Import valuation is on a Customs basis.
2Data are rounded to no more than three significant digits; may not add to totals shown.
3Less than ½ unit.
Source: U.S. Census Bureau.

## T12
TABLE 12
U.S. RAW STEEL PRODUCTION, RAW STEEL CAPABILITY UTILIZATION,
AND CONTINUOUS CAST STEEL PRODUCTION1
| Raw steel production, |  | Raw steel capability |  | Continuous cast steel
| thousand metric tons |  | utilization, percent |  | production, percent
|  | Year |  | Year |  | Year
Period | Monthly | to date2 | Monthly | to date2 | Monthly | to date2
2011:
February | 6690 | 13900 | 75.4 | 74.2 | 97.4 | 97.5
March | 7370 | 21200 | 75 | 74.5 | 97.36 | 97.47
April | 7030 | 28300 | 74.2 | 74.4 | 97.386 | 97.449
May | 7140 | 35400 | 72.7 | 74.4 | 97.53 | 97.46
June | 7250 | 42700 | 76.2 | 74.4 | 97.67 | 97.5
July | 7370 | 50000 | 75 | 74.4 | 98.03 | 97.58
August | 7440 | 57500 | 75.7 | 74.7 | 97.86 | 97.61
September | 7240 | 64700 | 76.1 | 74.8 | 98.1 | 97.6
October | 7160 | 71900 | 71.9 | 74.5 | 97.93 | 97.69
November | 7040 | 78900 | 73 | 74.4 | 97.99 | 97.72
December | 7490 | 86400 | 75.2 | 74.4 | 98.03 | 97.75
2012:
January | 7710 | 7710 | 77.6 | 77.6 | 98.42 | 98.42
February | 7550 | 15300 | 80.7 | 79.1 | 98.3 | 98.36
1Data are rounded to no more than three significant digits.
2May include revisions to previously published data.
Source: American Iron and Steel Institute.

## T13
TABLE 13
COMPOSITE PRICES FOR NO. 1 HEAVY MELTING STEEL SCRAP AND PIG IRON
| American Metal Market |  | Iron Age |  | Iron Age
| No. 1 HMS |  | No. 1 HMS |  | Pig Iron1
Period | $/lt | $/t | $/lt | $/t | $/lt | $/t
2011:
February | 417.19 | 410.6 | 416.415 | 409.84 | 557.6575 | 548.85
March | 416.38 | 409.8 | 417.17 | 410.58 | 446.128 | 439.08
April | 412.14 | 405.63 | 411.9175 | 405.41 | 558.8 | 549.97
May | 404.44 | 398.05 | 402.5 | 396.14 | 558.8 | 549.97
June | 415.68 | 409.11 | 415 | 408.48 | 558.8 | 549.97
July | 419.5 | 412.87 | 418.5 | 411.89 | 558.8 | 549.97
August | 418.55 | 411.94 | 417.16 | 410.57 | 558.8 | 549.97
September | 416.83 | 410.25 | 416.83 | 410.25 | 558.8 | 549.97
October | 405.95 | 399.54 | 408.3 | 401.85 | 553.21 | 544.47
November | 379.75 | 373.75 | 373.33 | 367.43 | 497.84 | 489.98
December | 396.41 | 390.15 | 339.5 | 334.14 | 497.84 | 489.98
Average, January–December | 410.99 | 404.49 | 398.2 | 391.91 | 528.37 | 520.02
2012:
January | 424.42 | 417.72 | 428.17 | 421.41 | 516.13 | 507.98
February | NA | NA | 401.17 | 394.83 | 520.7 | 512.48
NA Not available.
1Prices are Brazilian basic pig iron, f.o.b. New Orleans, LA.
Note: Long tons = lt; metric tons = t.